## 半轴下料卡(20251226)
序号 | 半轴型号 | 棒料规格 |  | 材料 牌号 | 下料尺寸（mm） | 公差 | 锯片厚度（mm） | 料头料尾切割厚度（mm） | 下料方案 |  |  |  |  | 备注 | 料头长度(mm) | 尾料长度(mm) | 材料利用率
|  | 直径 | 尺寸 | [5 empty] | 下料 根数 | 套料产品 | 套料数量 | 套料长度(mm) | 公差
1 | JXW2020Q-AB1-1 | Φ34 | 6100 | 40Cr | 590 | (+2/0) | 3 | 60 | 10 | 无 | 0 | 0 |  |  | 170 | 110 | 97.21%
2 | JMC1026-A5 | Φ36 | 5660 | 40Cr | 1360 | (+2/0) | 3 | 60 | 4 | 无 | 0 | 0 |  | 自动线生产 | 208 | 148 | 96.33%
3 | AB13700 | Φ36 | 5660 | 40Cr | 1370 | (+2/0) | 3 | 60 | 4 | 无 | 0 | 0 |  | 自动线生产 | 168 | 108 | 97.03%
4 | AB14250 | Φ36 | 5660 | 40Cr | 1400 | (+2/0) | 2 | 60 | 4 | 无 | 0 | 0 |  | 自动线生产 | 52 | -8 | 99.08%
5 | SC1021S-A4 | Φ36 | 5660 | 40Cr | 1370 | (+2/0) | 3 | 60 | 4 | 无 | 0 | 0 |  | 自动线生产 | 168 | 108 | 97.03%
6 | AB1441L | Φ36 | 5500 | 40Cr | 1025 | (+2/0) | 3 | 60 | 5 | 无 | 0 | 0 |  |  | 360 | 300 | 93.45%
7 | AB1442R | Φ36 | 5660 | 40Cr | 800 | (+2/0) | 3 | 60 | 5 | AB14390 | 1 | 1505 | (+2/0) |  | 137 | 77 | 97.58%
8 | YN1030-A6 | Φ36 | 6200 | 40Cr | 905 | (+2/0) | 3 | 60 | 5 | AB14390 | 1 | 1505 | (+2/0) |  | 152 | 92 | 97.55%
9 | AB1608R | Φ36 | 5660 | 40Cr | 787 | (+2/0) | 3 | 60 | 7 | 无 | 0 | 0 |  |  | 130 | 70 | 97.7%
10 | AB14390 | Φ36 | 5660 | 40Cr | 786 | (+2/0) | 3 | 60 | 7 | 无 | 0 | 0 |  | 摩擦焊生产 | 137 | 77 | 97.58%
11 | AB14390 | Φ36 | 6200 | 40Cr | 1505 | (+2/0) | 3 | 60 | 4 | 无 | 0 | 0 |  | 自动线生产 | 168 | 108 | 97.29%
12 | JMC1026-A5 | Φ36 | 5500 | 40Cr | 635.5 | (+2/0) | 3 | 60 | 6 | AB14390 | 1 | 1505 | (+2/0) | 摩擦焊生产 | 161 | 101 | 97.07%
13 | BJ1034S-A5 | Φ36 | 5500 | 40Cr | 635.5 | (+2/0) | 3 | 60 | 6 | AB14390 | 1 | 1505 | (+2/0) | 摩擦焊生产 | 161 | 101 | 97.07%
14 | 11A3-1 | Φ36 | 6200 | 40Cr | 1210 | (+2/0) | 3 | 60 | 5 | 无 | 0 | 0 |  |  | 135 | 75 | 97.82%
15 | 11A3 | Φ36 | 6200 | 40Cr | 1210 | (+2/0) | 3 | 60 | 5 | 无 | 0 | 0 |  |  | 135 | 75 | 97.82%
16 | AB12590 | Φ36 | 6200 | 40Cr | 1200 | (+2/0) | 3 | 60 | 5 | 无 | 0 | 0 |  |  | 185 | 125 | 97.02%
17 | AB15920 | Φ36 | 6200 | 40Cr | 990 | (+2/0) | 3 | 60 | 6 | 无 | 0 | 0 |  |  | 242 | 182 | 96.1% | 20260516修改
18 | AB1256L | Φ36 | 6200 | 40Cr | 1175 | (+2/0) | 3 | 60 | 5 | 无 | 0 | 0 |  |  | 310 | 250 | 95%
19 | CHA6500M9-A5 | Φ36 | 6200 | 40Cr | 1148 | (+2/0) | 3 | 60 | 4 | AB14390 | 1 | 1505 | (+2/0) |  | 88 | 28 | 98.58%
20 | JXW2020Q-AB1-1 | Φ36 | 6200 | 40Cr | 570 | (+2/0) | 3 | 60 | 8 | AB14390 | 1 | 1505 | (+2/0) |  | 108 | 48 | 98.26%
21 | AB14110 | Φ36 | 6200 | 40Cr | 1180 | (+2/0) | 3 | 60 | 5 | 无 | 0 | 0 |  | 杆部不加工 | 285 | 225 | 95.4%
22 | JXW1021P0S-A3 | Φ36 | 5500 | 40Cr | 1350 | (+2/0) | 3 | 60 | 4 | 无 | 0 | 0 |  | 自动线生产 | 88 | 28 | 98.4%
23 | SC1021S-A3 | Φ36 | 5500 | 40Cr | 1350 | (+2/0) | 3 | 60 | 4 | 无 | 0 | 0 |  | 自动线生产 | 88 | 28 | 98.4%
24 | BJ1034S-A5 | Φ36 | 5500 | 40Cr | 1340 | (+2/0) | 3 | 60 | 4 | 无 | 0 | 0 |  | 自动线生产 | 128 | 68 | 97.67% | 20260226修改
25 | BJ1035S-A5 | Φ36 | 5500 | 40Cr | 1340 | (+2/0) | 3 | 60 | 4 | 无 | 0 | 0 |  | 自动线生产 | 128 | 68 | 97.67% | 20260226修改
26 | AB15930 | Φ36 | 5500 | 40Cr | 1070 | (+2/0) | 3 | 60 | 5 | 无 | 0 | 0 |  |  | 135 | 75 | 97.55%
27 | AB16270 | Φ38 | 6300 | 40Cr | 1018 | (+2/0) | 3 | 60 | 6 | 无 | 0 | 0 |  |  | 174 | 114 | 97.24%
28 | AB16280 | Φ36 | 5500 | 40Cr | 950 | (+2/0) | 3 | 60 | 4 | AB14390 | 1 | 1505 | (+2/0) |  | 180 | 120 | 96.73%
29 | AB1607L | Φ36 | 5500 | 40Cr | 1042 | (+2/0) | 3 | 60 | 5 | 无 | 0 | 0 |  |  | 275 | 215 | 95%
30 | AB1257R | Φ36 | 5500 | 40Cr | 1050 | (+2/0) | 3 | 60 | 5 | 无 | 0 | 0 |  |  | 235 | 175 | 95.73%
31 | 8A6-2 | Φ38 | 6100 | 40Cr | 1055 | (+2/0) | 3 | 60 | 5 | JXW2020Q-AB1-1 | 1 | 560 | (+2/0) |  | 247 | 187 | 95.95%
32 | 9A6 | Φ38 | 6300 | 40Cr | 1045 | (+2/0) | 2 | 60 | 4 | 8A6-1 | 2 | 1010 | (+2/0) |  | 1098 | 1038 | 82.57%
33 | BJ6489S-A5 | Φ38 | 6100 | 40Cr | 1180 | (+2/0) | 3 | 60 | 5 | 无 | 0 | 0 |  |  | 185 | 125 | 96.97% | 20260119修改
34 | ZN1027-A5 | Φ38 | 6100 | 40Cr | 1190 | (+2/0) | 3 | 60 | 5 | 无 | 0 | 0 |  |  | 135 | 75 | 97.79%
35 | ZN1031-A5 | Φ38 | 6100 | 40Cr | 1180 | (+2/0) | 3 | 60 | 5 | 无 | 0 | 0 |  |  | 185 | 125 | 96.97%
36 | XML6481T8-A5 | Φ38 | 6100 | 40Cr | 583.5 | (+2/0) | 3 | 60 | 10 | 无 | 0 | 0 |  | 摩擦焊生产 | 235 | 175 | 96.15%
37 | XMQ6541S1-A5 | Φ38 | 6100 | 40Cr | 584.5 | (+2/0) | 3 | 60 | 10 | 无 | 0 | 0 |  | 摩擦焊生产 | 225 | 165 | 96.31%
38 | XMQ6541P9-A5 | Φ38 | 6100 | 40Cr | 584.5 | (+2/0) | 3 | 60 | 10 | 无 | 0 | 0 |  | 摩擦焊生产 | 225 | 165 | 96.31%
39 | N350HS-A5 | Φ38 | 6100 | 40Cr | 660 | (+2/0) | 3 | 60 | 9 | 无 | 0 | 0 |  | 摩擦焊生产 | 133 | 73 | 97.82%
40 | N350HL-A5 | Φ38 | 6100 | 40Cr | 660 | (+2/0) | 3 | 60 | 9 | 无 | 0 | 0 |  | 摩擦焊生产 | 133 | 73 | 97.82%
41 | JMC6470T0S-A5 | Φ38 | 6100 | 40Cr | 645.5 | (+2/0) | 3 | 60 | 9 | 无 | 0 | 0 |  | 摩擦焊生产 | 263.5 | 203.5 | 95.68%
42 | BJ6539S-A5 | Φ38 | 6100 | 40Cr | 583 | (+2/0) | 3 | 60 | 10 | 无 | 0 | 0 |  | 摩擦焊生产 | 240 | 180 | 96.07%
43 | JMC6476-A5 | Φ38 | 6100 | 40Cr | 645.5 | (+2/0) | 3 | 60 | 9 | 无 | 0 | 0 |  | 摩擦焊生产 | 263.5 | 203.5 | 95.68%
44 | SC1021S-A3 | Φ38 | 6100 | 40Cr | 646 | (+2/0) | 3 | 60 | 9 | 无 | 0 | 0 |  | 摩擦焊生产 | 259 | 199 | 95.75%
45 | AB1399R | Φ38 | 6100 | 40Cr | 598.5 | (+2/0) | 3 | 60 | 10 | 无 | 0 | 0 |  | 摩擦焊生产 | 85 | 25 | 98.61%
46 | AB12750 | Φ38 | 6100 | 40Cr | 646.5 | (+2/0) | 3 | 60 | 9 | 无 | 0 | 0 |  | 摩擦焊生产 | 254.5 | 194.5 | 95.83%
47 | AB13600 | Φ38 | 6100 | 40Cr | 656 | (+2/0) | 3 | 60 | 9 | 无 | 0 | 0 |  | 摩擦焊生产 | 169 | 109 | 97.23%
48 | AB14170 | Φ38 | 6100 | 40Cr | 659 | (+2/0) | 3 | 60 | 9 | 无 | 0 | 0 |  | 摩擦焊生产 | 142 | 82 | 97.67%
49 | NJL1031-A5 | Φ38 | 6100 | 40Cr | 595 | (+2/0) | 3 | 60 | 10 | 无 | 0 | 0 |  | 摩擦焊生产 | 120 | 60 | 98.03%
50 | NJL1031-A6 | Φ38 | 6100 | 40Cr | 655 | (+2/0) | 3 | 60 | 9 | 无 | 0 | 0 |  | 摩擦焊生产 | 178 | 118 | 97.08%
51 | YT1031-A5 | Φ38 | 6100 | 40Cr | 579 | (+2/0) | 3 | 60 | 10 | 无 | 0 | 0 |  | 摩擦焊生产 | 280 | 220 | 95.41%
52 | AB1479R | Φ38 | 5800 | 40Cr | 637 | ±1 | 3 | 60 | 8 | JXW2020Q-AB1-1 | 1 | 560 | (+2/0) | 摩擦焊生产 | 117 | 57 | 97.98%
53 | AB1269L | Φ38 | 6100 | 40Cr | 536 | (+2/0) | 3 | 60 | 11 | 无 | 0 | 0 |  | 摩擦焊生产 | 171 | 111 | 97.2%
54 | AB13250 | Φ38 | 6100 | 40Cr | 641.5 | (+2/0) | 3 | 60 | 9 | 无 | 0 | 0 |  | 摩擦焊生产 | 299.5 | 239.5 | 95.09%
55 | AB14490 | Φ38 | 5800 | 40Cr | 720.5 | (+2/0) | 2 | 60 | 7 | JXW2020Q-AB1-1 | 1 | 560 | (+2/0) | 摩擦焊生产 | 180.5 | 120.5 | 96.89%
56 | AB1471R | Φ38 | 6100 | 40Cr | 480 | ±1 | 2 | 60 | 10 | ZN1027-A6 | 1 | 1210 | (+2/0) | 摩擦焊生产 | 68 | 8 | 98.89%
57 | AB1458R | Φ38 | 5800 | 40Cr | 710.5 | (+2/0) | 3 | 60 | 8 | 无 | 0 | 0 |  | 摩擦焊生产 | 92 | 32 | 98.41%
58 | 8A6-4 | Φ38 | 6100 | 40Cr | 1000 | (+2/0) | 3 | 60 | 6 | 无 | 0 | 0 |  |  | 82 | 22 | 98.66%
59 | AB1302L | Φ38 | 6100 | 40Cr | 1200 | (+2/0) | 3 | 60 | 5 | 无 | 0 | 0 |  |  | 85 | 25 | 98.61%
60 | AB1436R | Φ38 | 5800 | 40Cr | 1070 | (+2/0) | 3 | 60 | 4 | ZN1027-A6 | 1 | 1210 | (+2/0) |  | 295 | 235 | 94.91%
61 | ZN1021P0S-A5 | Φ38 | 6100 | 40Cr | 1180 | (+2/0) | 3 | 60 | 5 | 无 | 0 | 0 |  |  | 185 | 125 | 96.97%
62 | AB1435L | Φ38 | 6100 | 40Cr | 1205 | (+2/0) | 3 | 60 | 5 | 无 | 0 | 0 |  |  | 60 | 0 | 99.02%
63 | AB15880 | Φ38 | 6100 | 40Cr | 1169 | (+2/0) | 3 | 60 | 5 | 无 | 0 | 0 |  | 杆部不加工 | 240 | 180 | 96.07%
64 | AB13220 | Φ38 | 6100 | 40Cr | 1189 | (+2/0) | 3 | 60 | 5 | 无 | 0 | 0 |  | 杆部不加工 | 140 | 80 | 97.7%
65 | JMC1065-A5-1 | Φ38 | 6100 | 40Cr | 1169 | (+2/0) | 3 | 60 | 5 | 无 | 0 | 0 |  | 杆部不加工 | 240 | 180 | 96.07%
66 | JMC1065-A5-2 | Φ38 | 6100 | 40Cr | 1174 | (+2/0) | 3 | 60 | 5 | 无 | 0 | 0 |  | 杆部不加工 | 215 | 155 | 96.48%
67 | JMC1041S-A6 | Φ38 | 6100 | 40Cr | 1169 | (+2/0) | 3 | 60 | 5 | 无 | 0 | 0 |  | 杆部不加工 | 240 | 180 | 96.07%
68 | CA1021HS-A5 | Φ38 | 6100 | 40Cr | 1180 | (+2/0) | 3 | 60 | 5 | 无 | 0 | 0 |  |  | 185 | 125 | 96.97% | 20260119修改
69 | ZN3125T1S-A6 | Φ38 | 6100 | 40Cr | 1170 | (+2/0) | 3 | 60 | 5 | 无 | 0 | 0 |  |  | 235 | 175 | 96.15%
70 | AB12620 | Φ38 | 6100 | 40Cr | 648.5 | (+2/0) | 3 | 60 | 9 | 无 | 0 | 0 |  |  | 236.5 | 176.5 | 96.12%
71 | AB1383L | Φ38 | 6100 | 40Cr | 822.5 | (+2/0) | 3 | 60 | 6 | 8A6-1 | 1 | 1010 | (+2/0) |  | 134 | 74 | 97.8%
72 | AB1502R | Φ38 | 6100 | 40Cr | 1182 | (+2/0) | 3 | 60 | 5 | 无 | 0 | 0 |  |  | 175 | 115 | 97.13%
73 | AB1498R(AB1828R) | Φ38 | 6100 | 40Cr | 1178 | (+2/0) | 3 | 60 | 5 | 无 | 0 | 0 |  | 手工摆碾线生产 | 195 | 135 | 96.8%
74 | AB1519L | Φ38 | 6100 | 40Cr | 970 | (+2/0) | 3 | 60 | 6 | 无 | 0 | 0 |  |  | 262 | 202 | 95.7% | 20260516修改
75 | AB1464R | Φ38 | 6100 | 40Cr | 955 | (+2/0) | 3 | 60 | 5 | ZN1027-A6 | 1 | 1210 | (+2/0) |  | 97 | 37 | 98.41%
76 | AB1522R | Φ38 | 6100 | 40Cr | 985 | (+2/0) | 3 | 60 | 6 | 无 | 0 | 0 |  |  | 172 | 112 | 97.18%
77 | BJ1037P0S-A5 | Φ38 | 6100 | 40Cr | 1180 | (+2/0) | 3 | 60 | 5 | 无 | 0 | 0 |  |  | 185 | 125 | 96.97%
78 | HS6486-A5 | Φ38 | 6100 | 40Cr | 1165 | (+2/0) | 3 | 60 | 5 | 无 | 0 | 0 |  |  | 260 | 200 | 95.74% | 20260119修改
79 | JXW2020Q-AB1-1 | Φ38 | 5800 | 40Cr | 560 | (+2/0) | 3 | 60 | 10 | 无 | 0 | 0 |  |  | 170 | 110 | 97.07%
80 | XMQ6541S1-A5-1 | Φ38 | 5800 | 40Cr | 584.5 | (+2/0) | 3 | 60 | 8 | 8A6-1 | 1 | 1010 | (+2/0) | 摩擦焊生产 | 87 | 27 | 98.5%
81 | ZN1021P0S-A6 | Φ38 | 6100 | 40Cr | 1200 | (+2/0) | 3 | 60 | 5 | 无 | 0 | 0 |  |  | 85 | 25 | 98.61%
82 | AB12710 | Φ38 | 6100 | 40Cr | 1209 | (+2/0) | 2 | 60 | 5 | 无 | 0 | 0 |  | 杆部不加工 | 45 | -15 | 99.26%
83 | N350HB-A5 | Φ38 | 6300 | 40Cr | 1220 | (+2/0) | 2 | 60 | 5 | 无 | 0 | 0 |  |  | 190 | 130 | 96.98% | 20260119修改
84 | AB1543R | Φ38 | 6100 | 40Cr | 644.5 | (+2/0) | 2 | 60 | 9 | 无 | 0 | 0 |  | 摩擦焊生产 | 281.5 | 221.5 | 95.39%
85 | AB1553L | Φ38 | 6100 | 40Cr | 739.5 | (+2/0) | 3 | 60 | 8 | 无 | 0 | 0 |  | 摩擦焊生产 | 160 | 100 | 97.38%
86 | AB1509R | Φ38 | 6100 | 40Cr | 723.5 | (+2/0) | 3 | 60 | 8 | 无 | 0 | 0 |  | 摩擦焊生产 | 288 | 228 | 95.28% | 20260612修改
87 | ZN1027-A6 | Φ38 | 6300 | 40Cr | 1210 | (+2/0) | 3 | 60 | 5 | 无 | 0 | 0 |  |  | 235 | 175 | 96.27%
88 | ZN1031-A6 | Φ38 | 6300 | 40Cr | 1220 | (+2/0) | 3 | 60 | 5 | 无 | 0 | 0 |  |  | 185 | 125 | 97.06%
89 | ZN3120P0S-A5 | Φ38 | 6300 | 40Cr | 1240 | (+2/0) | 3 | 60 | 5 | 无 | 0 | 0 |  |  | 85 | 25 | 98.65%
90 | JP30M7-A6 | Φ38 | 6100 | 40Cr | 1000 | (+2/0) | 3 | 60 | 6 | 无 | 0 | 0 |  |  | 82 | 22 | 98.66%
91 | JP40T7-A6 | Φ38 | 6300 | 40Cr | 1010 | (+2/0) | 3 | 60 | 6 | 无 | 0 | 0 |  |  | 222 | 162 | 96.48%
92 | AB14860 | Φ38 | 6100 | 40Cr | 659 | (+2/0) | 3 | 60 | 9 | 无 | 0 | 0 |  |  | 142 | 82 | 97.67%
93 | WL6601-A5 | Φ38 | 6100 | 40Cr | 1195 | (+2/0) | 3 | 60 | 5 | 无 | 0 | 0 |  |  | 110 | 50 | 98.2%
94 | 8A6-A | Φ38 | 6300 | 40Cr | 1010 | (+2/0) | 3 | 60 | 6 | 无 | 0 | 0 |  |  | 222 | 162 | 96.48%
95 | BJ1039V3A-A3 | Φ38 | 6300 | 40Cr | 1035 | (+2/0) | 3 | 60 | 6 | 无 | 0 | 0 |  |  | 72 | 12 | 98.86%
96 | AB1501L | Φ38 | 6300 | 40Cr | 1023 | (+2/0) | 3 | 60 | 6 | 无 | 0 | 0 |  |  | 144 | 84 | 97.71%
97 | AB1524R | Φ38 | 6300 | 40Cr | 876 | (+2/0) | 3 | 60 | 7 | 无 | 0 | 0 |  |  | 147 | 87 | 97.67%
98 | AB1525L | Φ38 | 6300 | 40Cr | 1208 | (+2/0) | 3 | 60 | 5 | 无 | 0 | 0 |  |  | 245 | 185 | 96.11%
99 | AB1526R | Φ38 | 6300 | 40Cr | 869 | (+2/0) | 3 | 60 | 7 | 无 | 0 | 0 |  |  | 196 | 136 | 96.89%
100 | JMC1027S-A5-1 | Φ38 | 6300 | 40Cr | 1260 | (+2/0) | 3 | 60 | 4 | 8A6-1 | 1 | 1010 | (+2/0) |  | 235 | 175 | 96.27%
101 | AB13340 | Φ38 | 6300 | 40Cr | 1260 | (+2/0) | 3 | 60 | 4 | 8A6-1 | 1 | 1010 | (+2/0) |  | 235 | 175 | 96.27%
102 | AB12600 | Φ38 | 6300 | 40Cr | 1300 | (+2/0) | 3 | 60 | 4 | 8A6-1 | 1 | 1010 | (+2/0) |  | 75 | 15 | 98.81%
103 | JXW1021P0S-A3 | Φ38 | 6300 | 40Cr | 1300 | (+2/0) | 3 | 60 | 4 | 8A6-1 | 1 | 1010 | (+2/0) | 手工摆碾线生产 | 75 | 15 | 98.81%
104 | ZN3126P0S-A6 | Φ38 | 6300 | 40Cr | 1275 | (+2/0) | 3 | 60 | 4 | 8A6-1 | 1 | 1010 | (+2/0) |  | 175 | 115 | 97.22% | 20260409修改
105 | BJ1038S-A5 | Φ38 | 6300 | 40Cr | 1235 | (+2/0) | 3 | 60 | 5 | 无 | 0 | 0 |  |  | 110 | 50 | 98.25% | 20260119修改
106 | AB1328L | Φ38 | 6300 | 40Cr | 877 | (+2/0) | 3 | 60 | 7 | 无 | 0 | 0 |  | 摩擦焊生产 | 140 | 80 | 97.78%
107 | AB1450L | Φ38 | 6300 | 40Cr | 635.5 | (+2/0) | 3 | 60 | 8 | 8A6-1 | 1 | 1010 | (+2/0) | 摩擦焊生产 | 179 | 119 | 97.16%
108 | AB1451R | Φ38 | 6300 | 40Cr | 500.5 | (+2/0) | 3 | 60 | 12 | 无 | 0 | 0 |  | 摩擦焊生产 | 258 | 198 | 95.9%
109 | BJ6538S-A5 | Φ38 | 6300 | 40Cr | 679 | (+2/0) | 3 | 60 | 9 | 无 | 0 | 0 |  | 摩擦焊生产 | 162 | 102 | 97.43%
110 | AB14250 | Φ38 | 6300 | 40Cr | 677.5 | (+2/0) | 3 | 60 | 9 | 无 | 0 | 0 |  | 摩擦焊生产 | 175.5 | 115.5 | 97.21%
111 | BJ6609S-A5 | Φ38 | 6300 | 40Cr | 690 | (+2/0) | 3 | 60 | 9 | 无 | 0 | 0 |  | 摩擦焊生产 | 63 | 3 | 99%
112 | JMC1028S-A5-2 | Φ38 | 6300 | 40Cr | 635.5 | (+2/0) | 3 | 60 | 8 | 8A6-1 | 1 | 1010 | (+2/0) | 摩擦焊生产 | 179 | 119 | 97.16%
113 | SC1021S-A4 | Φ38 | 6300 | 40Cr | 670.5 | (+2/0) | 3 | 60 | 9 | 无 | 0 | 0 |  | 摩擦焊生产 | 238.5 | 178.5 | 96.21%
114 | AB13470 | Φ38 | 6300 | 40Cr | 680.5 | (+2/0) | 3 | 60 | 9 | 无 | 0 | 0 |  | 摩擦焊生产 | 148.5 | 88.5 | 97.64%
115 | AB13610 | Φ38 | 6300 | 40Cr | 612 | (+2/0) | 3 | 60 | 10 | 无 | 0 | 0 |  | 摩擦焊生产 | 150 | 90 | 97.62%
116 | AB12800 | Φ38 | 6300 | 40Cr | 776.5 | (+2/0) | 3 | 60 | 8 | 无 | 0 | 0 |  | 摩擦焊生产 | 64 | 4 | 98.98%
117 | AB13100 | Φ38 | 6100 | 40Cr | 601 | (+2/0) | 3 | 60 | 10 | 无 | 0 | 0 |  | 摩擦焊生产 | 60 | 0 | 99.02% | 20260126修改
118 | AB1478L | Φ38 | 6300 | 40Cr | 502 | ±1 | 3 | 60 | 12 | 无 | 0 | 0 |  | 摩擦焊生产 | 240 | 180 | 96.19%
119 | AB1398L | Φ38 | 6300 | 40Cr | 688.5 | (+2/0) | 3 | 60 | 9 | 无 | 0 | 0 |  | 摩擦焊生产 | 76.5 | 16.5 | 98.79%
120 | ZBK5030D8S-A5 | Φ38 | 6300 | 40Cr | 504.5 | (+2/0) | 3 | 60 | 12 | 无 | 0 | 0 |  | 摩擦焊生产 | 210 | 150 | 96.67%
121 | AB13580 | Φ38 | 6300 | 40Cr | 767 | (+2/0) | 3 | 60 | 8 | 无 | 0 | 0 |  | 摩擦焊生产 | 140 | 80 | 97.78%
122 | JMC1027S-A5 | Φ38 | 6300 | 40Cr | 635.5 | (+2/0) | 3 | 60 | 8 | 8A6-1 | 1 | 1010 | (+2/0) | 摩擦焊生产 | 179 | 119 | 97.16%
123 | JMC1028S-A5 | Φ38 | 6300 | 40Cr | 635.5 | (+2/0) | 3 | 60 | 8 | 8A6-1 | 1 | 1010 | (+2/0) | 摩擦焊生产 | 179 | 119 | 97.16%
124 | XMQ6498-A5 | Φ38 | 6300 | 40Cr | 764 | (+2/0) | 3 | 60 | 8 | 无 | 0 | 0 |  | 摩擦焊生产 | 164 | 104 | 97.4%
125 | NJL6498-A5 | Φ38 | 6300 | 40Cr | 756 | (+2/0) | 3 | 60 | 8 | 无 | 0 | 0 |  | 摩擦焊生产 | 228 | 168 | 96.38%
126 | AB14050 | Φ38 | 6300 | 40Cr | 612 | (+2/0) | 3 | 60 | 10 | 无 | 0 | 0 |  | 摩擦焊生产 | 150 | 90 | 97.62%
127 | ZN3126P0S-A5 | Φ38 | 6300 | 40Cr | 1245 | (+2/0) | 3 | 60 | 5 | 无 | 0 | 0 |  |  | 60 | 0 | 99.05%
128 | AB1614L | Φ38 | 6100 | 40Cr | 1059 | (+2/0) | 3 | 60 | 5 | JXW2020Q-AB1-1 | 1 | 560 | (+2/0) |  | 227 | 167 | 96.28%
129 | AB1615R | Φ38 | 6300 | 40Cr | 1244 | (+2/0) | 3 | 60 | 5 | 无 | 0 | 0 |  |  | 65 | 5 | 98.97%
130 | AB1554R | Φ38 | 6300 | 40Cr | 685.5 | (+2/0) | 3 | 60 | 9 | 无 | 0 | 0 |  |  | 103.5 | 43.5 | 98.36%
131 | AB1526R | Φ38 | 6300 | 40Cr | 869 | (+2/0) | 3 | 60 | 7 | 无 | 0 | 0 |  |  | 196 | 136 | 96.89%
132 | AB1525L | Φ36 | 5500 | 40Cr | 1243 | (+2/0) | 3 | 60 | 3 | AB14390 | 1 | 1505 | (+2/0) |  | 254 | 194 | 95.38%
133 | AB1524R | Φ38 | 6300 | 40Cr | 876 | (+2/0) | 3 | 60 | 7 | 无 | 0 | 0 |  |  | 147 | 87 | 97.67%
134 | BJ6476T0S-A5 | Φ38 | 6300 | 40Cr | 1240 | (+2/0) | 3 | 60 | 5 | 无 | 0 | 0 |  |  | 85 | 25 | 98.65%
135 | 8A6-1 | Φ38 | 6300 | 40Cr | 1010 | (+2/0) | 3 | 60 | 6 | 无 | 0 | 0 |  |  | 222 | 162 | 96.48%
136 | AB14930 | Φ38 | 6300 | 40Cr | 768 | (+2/0) | 3 | 60 | 8 | 无 | 0 | 0 |  |  | 132 | 72 | 97.9%
137 | 8A6-3 | Φ38 | 6300 | 40Cr | 1010 | (+2/0) | 3 | 60 | 6 | 无 | 0 | 0 |  |  | 222 | 162 | 96.48%
138 | AB1286L | Φ38 | 6300 | 40Cr | 1225 | (+2/0) | 3 | 60 | 5 | 无 | 0 | 0 |  |  | 160 | 100 | 97.46%
139 | AB1301R | Φ38 | 6100 | 40Cr | 1065 | (+2/0) | 3 | 60 | 5 | JXW2020Q-AB1-1 | 1 | 560 | (+2/0) |  | 197 | 137 | 96.77%
140 | V348AAA-A2-1 | Φ38 | 5800 | 40Cr | 1430 | (+2/0) | 3 | 60 | 4 | 无 | 0 | 0 |  | 自动线生产 | 68 | 8 | 98.83%
141 | 15A3-C | Φ38 | 5800 | 40Cr | 1135 | (+2/0) | 3 | 60 | 5 | 无 | 0 | 0 |  |  | 110 | 50 | 98.1%
142 | AB12420 | Φ38 | 5800 | 40Cr | 1110 | (+2/0) | 3 | 60 | 5 | 无 | 0 | 0 |  |  | 235 | 175 | 95.95%
143 | AB14110 | Φ38 | 5800 | 40Cr | 1130 | (+2/0) | 3 | 60 | 5 | 无 | 0 | 0 |  |  | 135 | 75 | 97.67%
144 | ZN3125T1S-A5 | Φ38 | 5800 | 40Cr | 1150 | (+2/0) | 3 | 60 | 4 | 8A6-1 | 1 | 1010 | (+2/0) |  | 175 | 115 | 96.98%
145 | AB15180 | Φ38 | 5800 | 40Cr | 1088 | (+2/0) | 3 | 60 | 4 | ZN1027-A6 | 1 | 1210 | (+2/0) |  | 223 | 163 | 96.16%
146 | AB1566L | Φ38 | 5800 | 40Cr | 900 | (+2/0) | 3 | 60 | 5 | ZN1027-A6 | 1 | 1210 | (+2/0) |  | 72 | 12 | 98.76%
147 | AB1567R | Φ38 | 5800 | 40Cr | 1122 | (+2/0) | 3 | 60 | 5 | 无 | 0 | 0 |  |  | 175 | 115 | 96.98%
148 | AB14770 | Φ38 | 5800 | 40Cr | 1097 | (+2/0) | 3 | 60 | 4 | ZN1027-A6 | 1 | 1210 | (+2/0) |  | 187 | 127 | 96.78%
149 | WL6600-A5 | Φ38 | 5800 | 40Cr | 1095 | (+2/0) | 3 | 60 | 4 | ZN1027-A6 | 1 | 1210 | (+2/0) |  | 195 | 135 | 96.64%
150 | AB13400 | Φ38 | 6100 | 40Cr | 1065 | (+2/0) | 3 | 60 | 5 | JXW2020Q-AB1-1 | 1 | 560 | (+2/0) |  | 197 | 137 | 96.77%
151 | ZN1030-A3 | Φ38 | 5800 | 40Cr | 1090 | (+2/0) | 3 | 60 | 4 | ZN1027-A6 | 1 | 1210 | (+2/0) |  | 215 | 155 | 96.29%
152 | BJ1039M8S2-A5 | Φ38 | 5800 | 40Cr | 1095 | (+2/0) | 3 | 60 | 4 | ZN1027-A6 | 1 | 1210 | (+2/0) |  | 195 | 135 | 96.64%
153 | AB1520R | Φ38 | 5800 | 40Cr | 1120 | (+2/0) | 3 | 60 | 5 | 无 | 0 | 0 |  |  | 185 | 125 | 96.81%
154 | XML6481P0S-A5 | Φ38 | 5800 | 40Cr | 1163 | (+2/0) | 3 | 60 | 4 | 8A6-1 | 1 | 1010 | (+2/0) |  | 123 | 63 | 97.88% | 20260119修改
155 | AB1598R | Φ38 | 5800 | 40Cr | 1108 | (+2/0) | 3 | 60 | 4 | ZN1027-A6 | 1 | 1210 | (+2/0) |  | 143 | 83 | 97.53%
156 | AB16010 | Φ38 | 5800 | 40Cr | 1370 | (+2/0) | 3 | 60 | 4 | 无 | 0 | 0 |  |  | 308 | 248 | 94.69%
157 | AB1620L | Φ38 | 5800 | 40Cr | 1142 | (+2/0) | 3 | 60 | 5 | 无 | 0 | 0 |  |  | 75 | 15 | 98.71%
158 | AB1621R | Φ38 | 5800 | 40Cr | 952 | (+2/0) | 3 | 60 | 6 | 无 | 0 | 0 |  |  | 70 | 10 | 98.79%
159 | AB1598R | Φ38 | 5800 | 40Cr | 1108 | (+2/0) | 3 | 60 | 4 | ZN1027-A6 | 1 | 1210 | (+2/0) |  | 143 | 83 | 97.53%
160 | AB1564L#V1(AB1602L） | Φ38 | 6300 | 40Cr | 1300 | (+2/0) | 3 | 60 | 4 | 8A6-1 | 1 | 1010 | (+2/0) |  | 75 | 15 | 98.81% | 260113修改
161 | AB1565R#V1(AB1603R) | Φ38 | 6100 | 40Cr | 1160 | (+2/0) | 3 | 60 | 5 | 无 | 0 | 0 |  |  | 285 | 225 | 95.33% | 260113修改
162 | AB15180 | Φ38 | 5800 | 40Cr | 1088 | (+2/0) | 3 | 60 | 4 | ZN1027-A6 | 1 | 1210 | (+2/0) |  | 223 | 163 | 96.16%
163 | AB1508L | Φ38 | 5800 | 40Cr | 699.5 | (+2/0) | 3 | 60 | 8 | 无 | 0 | 0 |  | 摩擦焊生产 | 180 | 120 | 96.9%
164 | AB1542L | Φ38 | 5800 | 40Cr | 698.5 | (+2/0) | 3 | 60 | 8 | 无 | 0 | 0 |  | 摩擦焊生产 | 188 | 128 | 96.76%
165 | AB1268L | Φ38 | 5800 | 40Cr | 624 | (+2/0) | 3 | 60 | 9 | 无 | 0 | 0 |  | 摩擦焊生产 | 157 | 97 | 97.29%
166 | AB12950 | Φ38 | 5800 | 40Cr | 785 | (+2/0) | 2 | 60 | 6 | 8A6-1 | 1 | 1010 | (+2/0) | 摩擦焊生产 | 66 | 6 | 98.86%
167 | AB1329R | Φ38 | 6100 | 40Cr | 689 | (+2/0) | 2 | 60 | 7 | ZN1027-A5 | 1 | 1190 | (+2/0) | 摩擦焊生产 | 71 | 11 | 98.84%
168 | AB14340 | Φ38 | 6100 | 40Cr | 768 | (+2/0) | 2 | 60 | 6 | ZN1027-A6 | 1 | 1210 | (+2/0) | 摩擦焊生产 | 268 | 208 | 95.61%
169 | AB1470L | Φ38 | 5800 | 40Cr | 465 | ±1 | 3 | 60 | 12 | 无 | 0 | 0 |  | 摩擦焊生产 | 184 | 124 | 96.83%
170 | AB1457L | Φ38 | 6100 | 40Cr | 686 | (+2/0) | 2 | 60 | 7 | ZN1027-A5 | 1 | 1190 | (+2/0) | 摩擦焊生产 | 92 | 32 | 98.49%
171 | V348AAA-A2-1 | Φ38 | 5800 | 40Cr | 785 | (+2/0) | 2 | 60 | 6 | 8A6-1 | 1 | 1010 | (+2/0) | 摩擦焊生产 | 66 | 6 | 98.86%
172 | XMQ6590-A5 | Φ38 | 5800 | 40Cr | 695.5 | (+2/0) | 3 | 60 | 8 | 无 | 0 | 0 |  | 摩擦焊生产 | 212 | 152 | 96.34%
173 | YT1031-A6 | Φ38 | 6300 | 40Cr | 692 | (+2/0) | 2 | 60 | 7 | ZN1027-A6 | 1 | 1210 | (+2/0) | 摩擦焊生产 | 230 | 170 | 96.35%
174 | ZBK5030D8S-A6 | Φ38 | 5800 | 40Cr | 624.5 | (+2/0) | 3 | 60 | 9 | 无 | 0 | 0 |  | 摩擦焊生产 | 152.5 | 92.5 | 97.37%
175 | AB1384R | Φ38 | 5800 | 40Cr | 465.5 | (+2/0) | 3 | 60 | 12 | 无 | 0 | 0 |  | 摩擦焊生产 | 178 | 118 | 96.93%
176 | AB15710 | Φ38 | 5800 | 40Cr | 695.5 | (+2/0) | 3 | 60 | 8 | 无 | 0 | 0 |  | 摩擦焊生产 | 212 | 152 | 96.34%
177 | AB14070 | Φ38 | 5800 | 40Cr | 779.5 | (+2/0) | 2 | 60 | 6 | 8A6-1 | 1 | 1010 | (+2/0) | 摩擦焊生产 | 99 | 39 | 98.29%
178 | BJ1046V8-A6 | Φ40 | 6300 | 40Cr | 1035 | (+2/0) | 3 | 60 | 6 | 无 | 0 | 0 |  |  | 72 | 12 | 98.86%
179 | BJ1046V8-A6-2 | Φ40 | 6400 | 40Cr | 1055 | (+2/0) | 2 | 60 | 6 | 无 | 0 | 0 |  |  | 58 | -2 | 99.09%
180 | AB15890 | Φ40 | 5700 | 40Cr | 1065 | (+2/0) | 2 | 60 | 4 | AB14590 | 1 | 1160 | (+2/0) |  | 270 | 210 | 95.26% | 260616修改
181 | AB14000 | Φ40 | 6400 | 40Cr | 1055 | (+2/0) | 2 | 60 | 6 | 无 | 0 | 0 |  |  | 58 | -2 | 99.09%
182 | AB1460L | Φ40 | 6300 | 40Cr | 1030 | (+2/0) | 2 | 60 | 6 | 无 | 0 | 0 |  |  | 108 | 48 | 98.29% | 260224修改
183 | AB1531R | Φ40 | 6300 | 40Cr | 1287 | (+2/0) | 3 | 60 | 4 | BJ1046V8-A6 | 1 | 1035 | (+2/0) |  | 102 | 42 | 98.38%
184 | AB1539R | Φ40 | 6300 | 40Cr | 1032 | (+2/0) | 3 | 60 | 6 | 无 | 0 | 0 |  |  | 90 | 30 | 98.57%
185 | AB1532L | Φ40 | 6300 | 40Cr | 1281 | (+2/0) | 3 | 60 | 4 | V348ABA-A2-1 | 1 | 1080 | (+2/0) |  | 81 | 21 | 98.71%
186 | AB1563R | Φ40 | 6300 | 40Cr | 1024 | (+2/0) | 3 | 60 | 6 | 无 | 0 | 0 |  |  | 138 | 78 | 97.81%
187 | AB14130 | Φ38 | 5800 | 40Cr | 816.5 | (+2/0) | 3 | 60 | 7 | 无 | 0 | 0 |  | 摩擦焊生产 | 63.5 | 3.5 | 98.91%
188 | AB14140 | Φ40 | 5700 | 40Cr | 1125 | (+2/0) | 3 | 60 | 5 | 无 | 0 | 0 |  |  | 60 | 0 | 98.95%
189 | AB14150 | Φ40 | 5900 | 40Cr | 1150 | (+2/0) | 3 | 60 | 5 | 无 | 0 | 0 |  |  | 135 | 75 | 97.71%
190 | YT1030-A5 | Φ40 | 5900 | 40Cr | 1160 | (+2/0) | 3 | 60 | 5 | 无 | 0 | 0 |  |  | 85 | 25 | 98.56%
191 | AB14590 | Φ40 | 5900 | 40Cr | 1160 | (+2/0) | 3 | 60 | 5 | 无 | 0 | 0 |  |  | 85 | 25 | 98.56%
192 | AB13220 | Φ40 | 5900 | 40Cr | 1145 | (+2/0) | 3 | 60 | 5 | 无 | 0 | 0 |  |  | 160 | 100 | 97.29%
193 | AB15270 | Φ40 | 5900 | 40Cr | 1160 | (+2/0) | 3 | 60 | 5 | 无 | 0 | 0 |  |  | 85 | 25 | 98.56%
194 | AB12710 | Φ40 | 5900 | 40Cr | 1165 | (+2/0) | 3 | 60 | 5 | 无 | 0 | 0 |  |  | 60 | 0 | 98.98%
195 | AB1530L | Φ40 | 5900 | 40Cr | 1150 | (+2/0) | 3 | 60 | 5 | 无 | 0 | 0 |  |  | 135 | 75 | 97.71%
196 | BJ6488P0S-A5 | Φ40 | 5900 | 40Cr | 1145 | (+2/0) | 3 | 60 | 5 | 无 | 0 | 0 |  |  | 160 | 100 | 97.29%
197 | TL-A5-ABS | Φ40 | 5900 | 40Cr | 1135 | (+2/0) | 3 | 60 | 5 | 无 | 0 | 0 |  |  | 210 | 150 | 96.44%
198 | AB1461L | Φ40 | 6400 | 40Cr | 1017 | (+2/0) | 3 | 60 | 5 | V348ABA-A2-1 | 1 | 1080 | (+2/0) |  | 217 | 157 | 96.61%
199 | JMC1023S-A5 | Φ40 | 6300 | 40Cr | 1240 | (+2/0) | 3 | 60 | 5 | 无 | 0 | 0 |  |  | 85 | 25 | 98.65%
200 | JML1025-A5-1 | Φ40 | 5900 | 40Cr | 1180 | (+2/0) | 3 | 60 | 4 | V348ABA-A2-1 | 1 | 1080 | (+2/0) |  | 85 | 25 | 98.56%
201 | AB13700 | Φ40 | 6300 | 40Cr | 1240 | (+2/0) | 3 | 60 | 5 | 无 | 0 | 0 |  |  | 85 | 25 | 98.65%
202 | AB14010 | Φ40 | 6300 | 40Cr | 1210 | (+2/0) | 3 | 60 | 5 | 无 | 0 | 0 |  |  | 235 | 175 | 96.27%
203 | AB12790 | Φ40 | 6300 | 40Cr | 1220 | (+2/0) | 3 | 60 | 5 | 无 | 0 | 0 |  |  | 185 | 125 | 97.06%
204 | AB1480L | Φ40 | 6300 | 40Cr | 1203 | (+2/0) | 3 | 60 | 5 | 无 | 0 | 0 |  |  | 270 | 210 | 95.71%
205 | AB1481R | Φ40 | 6300 | 40Cr | 1003 | (+2/0) | 3 | 60 | 6 | 无 | 0 | 0 |  |  | 264 | 204 | 95.81%
206 | AB1562L | Φ40 | 6300 | 40Cr | 1198 | (+2/0) | 3 | 60 | 5 | 无 | 0 | 0 |  |  | 295 | 235 | 95.32%
207 | JXW2020Q-AB1-1 | Φ40 | 6300 | 40Cr | 540 | (+2/0) | 3 | 60 | 11 | 无 | 0 | 0 |  |  | 327 | 267 | 94.81%
208 | AB14960 | Φ40 | 6300 | 40Cr | 1240 | (+2/0) | 3 | 60 | 5 | 无 | 0 | 0 |  |  | 85 | 25 | 98.65%
209 | AB14840 | Φ40 | 6400 | 40Cr | 1258 | (+2/0) | 3 | 60 | 5 | 无 | 0 | 0 |  |  | 95 | 35 | 98.52%
210 | JMC1053M8F-A6 | Φ40 | 5700 | 40Cr | 1080 | (+2/0) | 3 | 60 | 5 | 无 | 0 | 0 |  |  | 285 | 225 | 95%
211 | JL1048-A5 | Φ40 | 5700 | 40Cr | 1115 | (+2/0) | 3 | 60 | 5 | 无 | 0 | 0 |  |  | 110 | 50 | 98.07%
212 | JMC1065-A5-1 | Φ40 | 5700 | 40Cr | 1125 | (+2/0) | 3 | 60 | 5 | 无 | 0 | 0 |  |  | 60 | 0 | 98.95%
213 | AB12760 | Φ40 | 5700 | 40Cr | 1090 | (+2/0) | 3 | 60 | 5 | 无 | 0 | 0 |  |  | 235 | 175 | 95.88%
214 | AB12850 | Φ40 | 5700 | 40Cr | 1090 | (+2/0) | 3 | 60 | 5 | 无 | 0 | 0 |  |  | 235 | 175 | 95.88%
215 | AB14210 | Φ40 | 5700 | 40Cr | 1085 | (+2/0) | 3 | 60 | 5 | 无 | 0 | 0 |  |  | 260 | 200 | 95.44%
216 | AB14520 | Φ40 | 5700 | 40Cr | 1120 | (+2/0) | 3 | 60 | 5 | 无 | 0 | 0 |  |  | 85 | 25 | 98.51%
217 | CA1-A6 | Φ40 | 5700 | 40Cr | 1085 | (+2/0) | 3 | 60 | 5 | 无 | 0 | 0 |  |  | 260 | 200 | 95.44%
218 | JMC1063-A5 | Φ40 | 5700 | 40Cr | 1095 | (+2/0) | 3 | 60 | 5 | 无 | 0 | 0 |  |  | 210 | 150 | 96.32%
219 | V348ABA-A2-1 | Φ40 | 5700 | 40Cr | 1080 | (+2/0) | 3 | 60 | 5 | 无 | 0 | 0 |  |  | 285 | 225 | 95%
220 | AB15870 | Φ40 | 5700 | 40Cr | 1110 | (+2/0) | 3 | 60 | 5 | 无 | 0 | 0 |  |  | 135 | 75 | 97.63%
221 | AB15880 | Φ40 | 5700 | 40Cr | 1125 | (+2/0) | 3 | 60 | 5 | 无 | 0 | 0 |  |  | 60 | 0 | 98.95%
222 | TL-A5 | Φ40 | 5700 | 40Cr | 1125 | (+2/0) | 3 | 60 | 5 | 无 | 0 | 0 |  |  | 60 | 0 | 98.95%
223 | TL2-A1 | Φ40 | 5700 | 40Cr | 1125 | (+2/0) | 3 | 60 | 5 | 无 | 0 | 0 |  |  | 60 | 0 | 98.95%
224 | 7A5 | Φ40 | 5700 | 40Cr | 1125 | (+2/0) | 3 | 60 | 5 | 无 | 0 | 0 |  |  | 60 | 0 | 98.95%
225 | LF6470P0-AIL | Φ40 | 5700 | 40Cr | 1125 | (+2/0) | 3 | 60 | 5 | 无 | 0 | 0 |  |  | 60 | 0 | 98.95%
226 | LF6470P0-AIR | Φ40 | 5700 | 40Cr | 1125 | (+2/0) | 3 | 60 | 5 | 无 | 0 | 0 |  |  | 60 | 0 | 98.95%
227 | JMC1020S-A5 | Φ40 | 5700 | 40Cr | 1125 | (+2/0) | 3 | 60 | 5 | 无 | 0 | 0 |  |  | 60 | 0 | 98.95%
228 | BJ1027M7-A1 | Φ40 | 5700 | 40Cr | 1125 | (+2/0) | 3 | 60 | 5 | 无 | 0 | 0 |  |  | 60 | 0 | 98.95%
229 | 3A12-1 | Φ40 | 5700 | 40Cr | 1110 | (+2/0) | 3 | 60 | 5 | 无 | 0 | 0 |  |  | 135 | 75 | 97.63%
230 | 3A12-ABS | Φ40 | 5700 | 40Cr | 1110 | (+2/0) | 3 | 60 | 5 | 无 | 0 | 0 |  |  | 135 | 75 | 97.63%
231 | AB1533R | Φ40 | 5900 | 40Cr | 1418 | (+2/0) | 3 | 60 | 4 | 无 | 0 | 0 |  |  | 216 | 156 | 96.34%
232 | AB1547R | Φ42 | 6500 | 40Cr | 1168 | (+2/0) | 3 | 60 | 5 | 无 | 0 | 0 |  |  | 645 | 585 | 90.08%
233 | AB1545R | Φ42 | 6500 | 40Cr | 1153 | (+2/0) | 3 | 60 | 5 | 无 | 0 | 0 |  |  | 720 | 660 | 88.92%
234 | AB1561R | Φ42 | 6500 | 40Cr | 1146 | (+2/0) | 3 | 60 | 5 | 无 | 0 | 0 |  |  | 755 | 695 | 88.38%
235 | AB14030 | Φ42 | 6500 | 40Cr | 1295 | (+2/0) | 3 | 60 | 4 | AB1545R | 1 | 1153 | (+2/0) |  | 152 | 92 | 97.66%
236 | AB12880 | Φ42 | 6500 | 40Cr | 1125 | (+2/0) | 3 | 60 | 5 | 无 | 0 | 0 |  |  | 860 | 800 | 86.77%
237 | AB1560L | Φ42 | 6500 | 40Cr | 1320 | (+2/0) | 3 | 60 | 4 | AB12880 | 1 | 1125 | (+2/0) |  | 80 | 20 | 98.77%
238 | AB13240 | Φ42 | 6500 | 40Cr | 1326 | (+2/0) | 2 | 60 | 4 | AB12880 | 1 | 1125 | (+2/0) |  | 61 | 1 | 99.06%
239 | JMC1070P8W-A3 | Φ42 | 6500 | 40Cr | 1315 | (+2/0) | 3 | 60 | 4 | AB12880 | 1 | 1125 | (+2/0) |  | 100 | 40 | 98.46%
240 | JMC1071P8N-A3 | Φ42 | 6500 | 40Cr | 1260 | (+2/0) | 3 | 60 | 5 | 无 | 0 | 0 |  |  | 185 | 125 | 97.15%
241 | AB13060 | Φ42 | 6500 | 40Cr | 1050 | (+2/0) | 3 | 60 | 6 | 无 | 0 | 0 |  |  | 182 | 122 | 97.2%
242 | AB13230 | Φ42 | 6500 | 40Cr | 1280 | (+2/0) | 3 | 60 | 5 | 无 | 0 | 0 |  |  | 85 | 25 | 98.69%
243 | AB13770 | Φ42 | 6500 | 40Cr | 1240 | (+2/0) | 3 | 60 | 5 | 无 | 0 | 0 |  |  | 285 | 225 | 95.62%
244 | AB14530 | Φ42 | 6500 | 40Cr | 1275 | (+2/0) | 3 | 60 | 5 | 无 | 0 | 0 |  |  | 110 | 50 | 98.31%
245 | AB14720 | Φ42 | 6500 | 40Cr | 1285 | (+2/0) | 3 | 60 | 5 | 无 | 0 | 0 |  |  | 60 | 0 | 99.08%
246 | JMC1065-A5 | Φ42 | 6500 | 40Cr | 1030 | (+2/0) | 3 | 60 | 5 | AB12880 | 1 | 1125 | (+2/0) |  | 207 | 147 | 96.82%
247 | AB13590 | Φ42 | 6500 | 40Cr | 1110 | (+2/0) | 3 | 60 | 5 | 无 | 0 | 0 |  |  | 935 | 875 | 85.62%
248 | AB1579L | Φ42 | 6500 | 40Cr | 1331 | (+2/0) | 3 | 60 | 3 | AB12880 | 2 | 1125 | (+2/0) |  | 1367 | 1307 | 78.97%
249 | AB16320 | Φ42 | 6500 | 40Cr | 1132 | (+2/0) | 3 | 60 | 5 | 无 | 0 | 0 |  |  | 825 | 765 | 87.31%
250 | AB16310 | Φ42 | 6500 | 40Cr | 1077 | (+2/0) | 3 | 60 | 5 | 无 | 0 | 0 |  |  | 1100 | 1040 | 83.08%
251 | AB13900 | Φ42 | 6500 | 40Cr | 1140 | (+2/0) | 3 | 60 | 5 | 无 | 0 | 0 |  |  | 785 | 725 | 87.92%
252 | AB13270 | Φ45 | 6200 | 40Cr | 1195 | (+2/0) | 3 | 60 | 5 | 无 | 0 | 0 |  |  | 210 | 150 | 96.61%
253 | AB13300 | Φ45 | 6200 | 40Cr | 1250 | (+2/0) | 3 | 60 | 4 | AB1545R | 1 | 1098 | (+2/0) |  | 87 | 27 | 98.6%
254 | AB16540 | Φ40 | 5700 | 40Cr | 1118 | (+2/0) | 3 | 60 | 5 | 无 | 0 | 0 |  |  | 95 | 35 | 98.33%
255 | AB1660R | Φ40 | 5700 | 40Cr | 1090 | (+2/0) | 3 | 60 | 5 | 无 | 0 | 0 |  |  | 235 | 175 | 95.88%
256 | AB1658R | Φ40 | 5700 | 40Cr | 1085 | (+2/0) | 3 | 60 | 5 | 无 | 0 | 0 |  |  | 260 | 200 | 95.44%
257 | AB1646L | Φ40 | 6300 | 40Cr | 1016 | (+2/0) | 3 | 60 | 6 | 无 | 0 | 0 |  |  | 186 | 126 | 97.05%
258 | AB1647R | Φ40 | 6300 | 40Cr | 1221 | (+2/0) | 3 | 60 | 5 | 无 | 0 | 0 |  |  | 180 | 120 | 97.14%
259 | AB1557L | Φ40 | 6300 | 40Cr | 1215 | (+2/0) | 3 | 60 | 5 | 无 | 0 | 0 |  |  | 210 | 150 | 96.67%
260 | AB1558R | Φ40 | 6300 | 40Cr | 1010 | (+2/0) | 3 | 60 | 6 | 无 | 0 | 0 |  |  | 222 | 162 | 96.48%
261 | AB16400 | Φ40 | 5900 | 40Cr | 1126 | (+2/0) | 3 | 60 | 5 | 无 | 0 | 0 |  |  | 255 | 195 | 95.68%
262 | AB16410 | Φ40 | 5900 | 40Cr | 1150 | (+2/0) | 3 | 60 | 5 | 无 | 0 | 0 |  |  | 135 | 75 | 97.71%
263 | AB16090 | Φ40 | 5700 | 40Cr | 1080 | (+2/0) | 3 | 60 | 5 | 无 | 0 | 0 |  |  | 285 | 225 | 95%
264 | AB1667R | Φ38 | 6300 | 40Cr | 1045 | (+2/0) | 2 | 60 | 4 | 8A6-1 | 2 | 1010 | (+2/0) |  | 1098 | 1038 | 82.57%
265 | AB1649R | Φ38 | 5800 | 40Cr | 920 | (+2/0) | 3 | 60 | 6 | 无 | 0 | 0 |  |  | 262 | 202 | 95.48% | 260612修改
266 | AB1648L | Φ36 | 5500 | 40Cr | 1285 | (+2/0) | 3 | 60 | 3 | AB14390 | 1 | 1505 | (+2/0) |  | 128 | 68 | 97.67%
267 | AB1629L | Φ38 | 6300 | 40Cr | 1305 | (+2/0) | 2 | 60 | 4 | 8A6-1 | 1 | 1010 | (+2/0) |  | 60 | 0 | 99.05% | 260113修改
268 | AB1630R | Φ38 | 6100 | 40Cr | 1169 | (+2/0) | 2 | 60 | 4 | ZN1027-A6 | 1 | 1210 | (+2/0) |  | 204 | 144 | 96.66% | 260113修改
269 | AB14850 | Φ38 | 5800 | 40Cr | 630.5 | (+2/0) | 3 | 60 | 9 | 无 | 0 | 0 |  |  | 98.5 | 38.5 | 98.3%
270 | BJ1035S-A5 | Φ38 | 5800 | 40Cr | 633 | (+2/0) | 3 | 60 | 9 | 无 | 0 | 0 |  |  | 76 | 16 | 98.69%
271 | AB1664L | Φ38 | 5800 | 40Cr | 709 | (+2/0) | 3 | 60 | 8 | 无 | 0 | 0 |  |  | 104 | 44 | 98.21%
272 | AB1665R | Φ38 | 5800 | 40Cr | 909 | (+2/0) | 2 | 60 | 5 | 8A6-1 | 1 | 1010 | (+2/0) |  | 233 | 173 | 95.98%
273 | AB1583L | Φ36 | 5500 | 40Cr | 510.5 | (+2/0) | 3 | 60 | 10 | 无 | 0 | 0 |  |  | 365 | 305 | 93.36%
274 | AB1584R | Φ36 | 5500 | 40Cr | 645.5 | (+2/0) | 3 | 60 | 6 | AB14390 | 1 | 1505 | (+2/0) |  | 101 | 41 | 98.16%
275 | AB1540L | Φ38 | 6100 | 40Cr | 739.5 | (+2/0) | 3 | 60 | 8 | 无 | 0 | 0 |  |  | 160 | 100 | 97.38%
276 | AB1541R | Φ38 | 5800 | 40Cr | 699.5 | (+2/0) | 3 | 60 | 8 | 无 | 0 | 0 |  |  | 180 | 120 | 96.9%
277 | AB1489L | Φ38 | 6300 | 40Cr | 512.5 | (+2/0) | 3 | 60 | 12 | 无 | 0 | 0 |  |  | 114 | 54 | 98.19%
278 | AB1490R | Φ38 | 6100 | 40Cr | 647.5 | (+2/0) | 3 | 60 | 9 | 无 | 0 | 0 |  |  | 245.5 | 185.5 | 95.98%
279 | DR50T8FD-A5 | Φ40 | 5700 | 40Cr | 1115 | (+2/0) | 3 | 60 | 5 | 无 | 0 | 0 |  |  | 110 | 50 | 98.07%
280 | AB16620 | Φ38 | 6300 | 40Cr | 692.5 | (+2/0) | 2 | 60 | 7 | ZN1027-A6 | 1 | 1210 | (+2/0) |  | 226.5 | 166.5 | 96.4%
281 | AB1569L | Φ38 | 5800 | 40Cr | 697.5 | (+2/0) | 3 | 60 | 8 | 无 | 0 | 0 |  |  | 196 | 136 | 96.62%
282 | AB1570R | Φ38 | 6100 | 40Cr | 657.5 | (+2/0) | 3 | 60 | 9 | 无 | 0 | 0 |  |  | 155.5 | 95.5 | 97.45%
283 | AB1311L | Φ38 | 5800 | 40Cr | 642 | (+2/0) | 2 | 60 | 8 | JXW2020Q-AB1-1 | 1 | 560 | (+2/0) |  | 86 | 26 | 98.52%
284 | AB1312R | Φ38 | 6300 | 40Cr | 507 | (+2/0) | 3 | 60 | 12 | 无 | 0 | 0 |  |  | 180 | 120 | 97.14%
285 | AB16420 | Φ38 | 5800 | 40Cr | 1108 | (+2/0) | 2 | 60 | 4 | ZN1027-A6 | 1 | 1210 | (+2/0) |  | 148 | 88 | 97.45%
286 | AB14380 | Φ40 | 6300 | 40Cr | 1195 | (+2/0) | 3 | 60 | 5 | 无 | 0 | 0 |  |  | 310 | 250 | 95.08%
287 | JXW1020P1-A3 | Φ38 | 6300 | 40Cr | 1278 | (+2/0) | 2 | 60 | 4 | 8A6-1 | 1 | 1010 | (+2/0) |  | 168 | 108 | 97.33%
288 | AB32120 | Φ34 | 6100 | 40Cr | 580 | (+2/0) | 3 | 60 | 10 | 无 | 0 | 0 |  |  | 270 | 210 | 95.57%
289 | AB1547R | Φ45 | 6200 | 40Cr | 1113 | (+2/0) | 3 | 60 | 5 | 无 | 0 | 0 |  |  | 620 | 560 | 90%
290 | AB1545R | Φ45 | 6200 | 40Cr | 1098 | (+2/0) | 3 | 60 | 4 | AB1668L | 1 | 1175 | (+2/0) |  | 618 | 558 | 90.03%
291 | AB1655L | Φ42 | 6500 | 40Cr | 1210 | (+2/0) | 3 | 60 | 5 | 无 | 0 | 0 |  |  | 435 | 375 | 93.31%
292 | AB1668L | Φ42 | 6500 | 40Cr | 1230 | (+2/0) | 3 | 60 | 5 | 无 | 0 | 0 |  |  | 335 | 275 | 94.85%
293 | AB1688L | Φ38 | 5800 | 40Cr | 1460 | (+2/0) | 2 | 60 | 3 | ZN1027-A6 | 1 | 1210 | (+2/0) |  | 202 | 142 | 96.52%
294 | AB1689R | Φ38 | 5800 | 40Cr | 1145 | (+2/0) | 3 | 60 | 5 | 无 | 0 | 0 |  |  | 60 | 0 | 98.97%
295 | AB16750 | Φ36 | 5500 | 40Cr | 1085 | (+2/0) | 3 | 60 | 5 | 无 | 0 | 0 |  |  | 60 | 0 | 98.91%
296 | AB1678L | Φ38 | 6300 | 40Cr | 465 | ±1 | 2 | 60 | 11 | 8A6-1 | 1 | 1010 | (+2/0) | 摩擦焊生产 | 151 | 91 | 97.6%
297 | AB1679R | Φ38 | 5800 | 40Cr | 520 | ±1 | 2 | 60 | 9 | 8A6-1 | 1 | 1010 | (+2/0) | 摩擦焊生产 | 90 | 30 | 98.45%
298 | AB1497L(AB1827L) | Φ38 | 5800 | 40Cr | 1417 | (+2/0) | 3 | 60 | 4 | 无 | 0 | 0 |  | 手工摆碾线生产 | 120 | 60 | 97.93%
299 | AB1696L | Φ38 | 5800 | 40Cr | 1136 | (+2/0) | 3 | 60 | 5 | 无 | 0 | 0 |  |  | 105 | 45 | 98.19%
300 | AB1697R | Φ38 | 5800 | 40Cr | 946 | (+2/0) | 3 | 60 | 6 | 无 | 0 | 0 |  |  | 106 | 46 | 98.17%
301 | AB1698L | Φ38 | 6100 | 40Cr | 997 | (+2/0) | 3 | 60 | 6 | 无 | 0 | 0 |  |  | 100 | 40 | 98.36%
302 | AB1699R | Φ38 | 5800 | 40Cr | 1097 | (+2/0) | 2 | 60 | 4 | 8A6-1 | 1 | 1010 | (+2/0) |  | 392 | 332 | 93.24%
303 | AB1703L | Φ36 | 6200 | 40Cr | 1185 | (+2/0) | 3 | 60 | 5 | 无 | 0 | 0 |  |  | 260 | 200 | 95.81%
304 | AB1704R | Φ36 | 5500 | 40Cr | 960 | (+2/0) | 3 | 60 | 4 | AB14390 | 1 | 1505 | (+2/0) |  | 140 | 80 | 97.45%
305 | AB1700L | Φ38 | 6300 | 40Cr | 1040 | (+2/0) | 2 | 60 | 5 | 8A6-1 | 1 | 1010 | (+2/0) |  | 78 | 18 | 98.76%
306 | AB1701R | Φ38 | 5800 | 40Cr | 1095 | (+2/0) | 2 | 60 | 4 | ZN1027-A6 | 1 | 1210 | (+2/0) |  | 200 | 140 | 96.55%
307 | AB1523L | Φ36 | 5500 | 40Cr | 1250 | (+2/0) | 3 | 60 | 3 | AB14390 | 1 | 1505 | (+2/0) |  | 233 | 173 | 95.76%
308 | AB16500 | Φ38 | 6300 | 40Cr | 720.5 | (+2/0) | 2 | 60 | 7 | 8A6-1 | 1 | 1010 | (+2/0) | 摩擦焊生产 | 230.5 | 170.5 | 96.34%
309 | AB1580R | Φ42 | 6500 | 40Cr | 1140 | (+2/0) | 3 | 60 | 5 | 无 | 0 | 0 |  |  | 785 | 725 | 87.92%
310 | AB1680L | Φ36 | 5660 | 40Cr | 1090 | (+2/0) | 3 | 60 | 5 | 无 | 0 | 0 |  |  | 195 | 135 | 96.55%
311 | AB1681R | Φ36 | 6200 | 40Cr | 865 | (+2/0) | 3 | 60 | 7 | 无 | 0 | 0 |  |  | 124 | 64 | 98%
312 | AB17020 | Φ38 | 5800 | 40Cr | 1090 | (+2/0) | 2 | 60 | 4 | 8A6-1 | 1 | 1010 | (+2/0) |  | 420 | 360 | 92.76%
313 | AB16930 | Φ42 | 6500 | 40Cr | 1270 | (+2/0) | 3 | 60 | 5 | 无 | 0 | 0 |  |  | 135 | 75 | 97.92%
314 | AB1705L | Φ38 | 5800 | 40Cr | 635.5 | (+2/0) | 2 | 60 | 9 | 无 | 0 | 0 |  | 摩擦焊生产 | 62.5 | 2.5 | 98.92%
315 | AB1706R | Φ38 | 6100 | 40Cr | 500.5 | (+2/0) | 2 | 60 | 12 | 无 | 0 | 0 |  | 摩擦焊生产 | 70 | 10 | 98.85%
316 | AB1634R | Φ40 | 6300 | 40Cr | 1035 | (+2/0) | 3 | 60 | 6 | 无 | 0 | 0 |  |  | 72 | 12 | 98.86%
317 | AB1644L | Φ40 | 6300 | 40Cr | 1010 | (+2/0) | 3 | 60 | 6 | 无 | 0 | 0 |  |  | 222 | 162 | 96.48%
318 | AB1645R | Φ40 | 6300 | 40Cr | 1230 | (+2/0) | 3 | 60 | 5 | 无 | 0 | 0 |  |  | 135 | 75 | 97.86%
319 | XMQ6540-A5 | Φ38 | 6300 | 40Cr | 677 | (+2/0) | 3 | 60 | 9 | 无 | 0 | 0 |  |  | 180 | 120 | 97.14%
320 | AB1671L | Φ38 | 6300 | 40Cr | 647.5 | (+2/0) | 2 | 60 | 8 | 8A6-1 | 1 | 1010 | (+2/0) | 摩擦焊生产 | 92 | 32 | 98.54%
321 | AB1672R | Φ38 | 5800 | 40Cr | 512.5 | (+2/0) | 3 | 60 | 11 | 无 | 0 | 0 |  | 摩擦焊生产 | 129.5 | 69.5 | 97.77%
322 | AB17130 | Φ38 | 6100 | 40Cr | 672.5 | (+2/0) | 2 | 60 | 7 | ZN1027-A6 | 1 | 1210 | (+2/0) | 摩擦焊生产 | 166.5 | 106.5 | 97.27%
323 | AB1709L | Φ40 | 6300 | 40Cr | 1020 | (+2/0) | 3 | 60 | 6 | 无 | 0 | 0 |  |  | 162 | 102 | 97.43%
324 | AB1710R | Φ40 | 6300 | 40Cr | 1275 | (+2/0) | 2 | 60 | 4 | V348ABA-A2-1 | 1 | 1080 | (+2/0) |  | 110 | 50 | 98.25%
325 | AB15550 | Φ40 | 5700 | 40Cr | 1108 | (+2/0) | 3 | 60 | 5 | 无 | 0 | 0 |  |  | 145 | 85 | 97.46%
326 | AB1721R | Φ42 | 6500 | 40Cr | 1195 | (+2/0) | 3 | 60 | 5 | 无 | 0 | 0 |  |  | 510 | 450 | 92.15%
327 | AB1720L | Φ42 | 6500 | 40Cr | 1400 | (+2/0) | 3 | 60 | 4 | 无 | 0 | 0 |  |  | 888 | 828 | 86.34%
328 | AB14490 | Φ36 | 6200 | 40Cr | 1450 | (+2/0) | 3 | 60 | 4 | 无 | 0 | 0 |  | 自动线生产 | 388 | 328 | 93.74%
329 | AB1723L | Φ42 | 6500 | 40Cr | 1360 | (+2/0) | 3 | 60 | 3 | AB12880 | 2 | 1125 | (+2/0) |  | 1280 | 1220 | 80.31%
330 | AB1724R | Φ42 | 6500 | 40Cr | 1160 | (+2/0) | 3 | 60 | 5 | 无 | 0 | 0 |  |  | 685 | 625 | 89.46%
331 | AB17190 | Φ40 | 5900 | 40Cr | 1135 | (+2/0) | 3 | 60 | 5 | 无 | 0 | 0 |  |  | 210 | 150 | 96.44%
332 | AB17260 | Φ40 | 5900 | 40Cr | 816.5 | (+2/0) | 3 | 60 | 7 | 无 | 0 | 0 |  | 摩擦焊生产 | 163.5 | 103.5 | 97.23%
333 | AB1695R | Φ38 | 6100 | 40Cr | 500 | ±1 | 3 | 60 | 12 | 无 | 0 | 0 |  | 摩擦焊生产 | 64 | 4 | 98.95%
334 | AB1694L | Φ38 | 6100 | 40Cr | 480 | ±1 | 2 | 60 | 10 | ZN1027-A5 | 1 | 1190 | (+2/0) | 摩擦焊生产 | 88 | 28 | 98.56%
335 | JMC1053M8F-A6 | Φ38 | 5800 | 40Cr | 1124 | (+2/0) | 3 | 60 | 5 | 无 | 0 | 0 |  | 杆部不加工 | 165 | 105 | 97.16%
336 | AB1731L | Φ38 | 6100 | 40Cr | 1330 | (+2/0) | 2 | 60 | 3 | 8A6-1 | 2 | 1010 | (+2/0) |  | 1090 | 1030 | 82.13%
337 | AB1732R | Φ38 | 6300 | 40Cr | 1355 | (+2/0) | 2 | 60 | 3 | 8A6-1 | 2 | 1010 | (+2/0) |  | 1215 | 1155 | 80.71%
338 | ZN1028-A5 | Φ38 | 6100 | 40Cr | 1340 | (+2/0) | 2 | 60 | 4 | JXW2020Q-AB1-1 | 1 | 560 | (+2/0) | 自动线生产 | 170 | 110 | 97.21% | 260210修改
339 | ZN1028-A6 | Φ38 | 6100 | 40Cr | 1360 | (+2/0) | 2 | 60 | 4 | JXW2020Q-AB1-1 | 1 | 560 | (+2/0) | 自动线生产 | 90 | 30 | 98.52% | 260210修改
340 | AB1497L(AB1827L) | Φ36 | 5660 | 40Cr | 1454 | (+2/0) | 2 | 60 | 3 | AB1498R | 1 | 1215 | (+2/0) | 自动线生产 | 75 | 15 | 98.67%
341 | AB1498R(AB1828R) | Φ36 | 6200 | 40Cr | 1215 | (+2/0) | 3 | 60 | 5 | 无 | 0 | 0 |  | 自动线生产 | 110 | 50 | 98.23%
342 | AB1727L | Φ38 | 5800 | 40Cr | 1101 | (+2/0) | 2 | 60 | 4 | ZN1027-A6 | 1 | 1210 | (+2/0) |  | 176 | 116 | 96.97%
343 | AB1728R | Φ38 | 5800 | 40Cr | 911 | (+2/0) | 2 | 60 | 4 | 8A6-1 | 2 | 1010 | (+2/0) |  | 1134 | 1074 | 80.45%
344 | AB17220 | Φ38 | 6100 | 40Cr | 1370 | (+2/0) | 2 | 60 | 4 | JXW2020Q-AB1-1 | 1 | 560 | (+2/0) | 自动线生产 | 50 | -10 | 99.18% | 260806修改
345 | AB17420 | Φ40 | 5700 | 40Cr | 1098 | (+2/0) | 3 | 60 | 5 | 无 | 0 | 0 |  |  | 195 | 135 | 96.58%
346 | ZN1029-A5 | Φ38 | 6300 | 40Cr | 1280 | (+2/0) | 2 | 60 | 4 | 8A6-1 | 1 | 1010 | (+2/0) |  | 160 | 100 | 97.46%
347 | ZN1029-A6 | Φ38 | 6300 | 40Cr | 1300 | (+2/0) | 2 | 60 | 4 | 8A6-1 | 1 | 1010 | (+2/0) |  | 80 | 20 | 98.73%
348 | AB15890 | Φ38 | 5800 | 40Cr | 1109 | (+2/0) | 3 | 60 | 5 | 无 | 0 | 0 |  | 杆部不加工 | 240 | 180 | 95.86% | 260605修改
349 | AB15870 | Φ38 | 5800 | 40Cr | 1154 | (+2/0) | 2 | 60 | 4 | 8A6-1 | 1 | 1010 | (+2/0) | 杆部不加工 | 164 | 104 | 97.17%
350 | BJ1046V8-A6 | Φ38 | 6100 | 40Cr | 1079 | (+2/0) | 2 | 60 | 5 | JXW2020Q-AB1-1 | 1 | 560 | (+2/0) | 杆部不加工 | 133 | 73 | 97.82%
351 | AB1735L | Φ40 | 5700 | 40Cr | 1360 | (+2/0) | 3 | 60 | 4 | 无 | 0 | 0 |  | 自动线生产 | 248 | 188 | 95.65%
352 | AB1736R | Φ40 | 5700 | 40Cr | 1396 | (+2/0) | 3 | 60 | 4 | 无 | 0 | 0 |  | 自动线生产 | 104 | 44 | 98.18%
353 | AB17080 | Φ36 | 6200 | 40Cr | 1505 | (+2/0) | 3 | 60 | 4 | 无 | 0 | 0 |  | 自动线生产 | 168 | 108 | 97.29%
354 | AB14250 | Φ38 | 6300 | 40Cr | 677.5 | (+2/0) | 3 | 60 | 9 | 无 | 0 | 0 |  | 摩擦焊生产 | 175.5 | 115.5 | 97.21%
355 | AB1753L | Φ40 | 6400 | 40Cr | 1061 | (+2/0) | 2 | 60 | 4 | BJ1046V8-A6 | 2 | 1035 | (+2/0) |  | 1109 | 1049 | 82.67%
356 | AB1754R | Φ40 | 6300 | 40Cr | 1296 | (+2/0) | 2 | 60 | 3 | V348ABA-A2-1 | 2 | 1080 | (+2/0) |  | 1322 | 1262 | 79.02%
357 | AB1757L | Φ40 | 5700 | 40Cr | 930 | (+2/0) | 3 | 60 | 6 | 无 | 0 | 0 |  |  | 102 | 42 | 98.21%
358 | AB1758R | Φ40 | 5900 | 40Cr | 1152 | (+2/0) | 3 | 60 | 5 | 无 | 0 | 0 |  |  | 125 | 65 | 97.88%
359 | AB3253R | Φ48 | 6100 | 40Cr | 497 | (+2/0) | 3 | 60 | 12 | 无 | 0 | 0 |  |  | 100 | 40 | 98.36% | 260623修改
360 | AB1738L | Φ42 | 6500 | 40Cr | 1246 | (+2/0) | 3 | 60 | 5 | 无 | 0 | 0 |  | 自动线生产 | 255 | 195 | 96.08%
361 | AB1739R | Φ42 | 6500 | 40Cr | 1361 | (+2/0) | 3 | 60 | 3 | AB12880 | 2 | 1125 | (+2/0) | 自动线生产 | 1277 | 1217 | 80.35%
362 | AB17420 | Φ40 | 5700 | 40Cr | 1098 | (+2/0) | 3 | 60 | 5 | 无 | 0 | 0 |  |  | 195 | 135 | 96.58%
363 | AB1755L | Φ40 | 5900 | 40Cr | 1146 | (+2/0) | 3 | 60 | 5 | 无 | 0 | 0 |  |  | 155 | 95 | 97.37%
364 | AB1756R | Φ40 | 6300 | 40Cr | 1183 | (+2/0) | 3 | 60 | 5 | 无 | 0 | 0 |  |  | 370 | 310 | 94.13%
365 | AB1586R | Φ36 | 5660 | 40Cr | 1120 | (+2/0) | 2 | 60 | 5 | 无 | 0 | 0 |  |  | 50 | -10 | 99.12%
366 | ZN1031-A6 | Φ38 | 5800 | 40Cr | 1220 | (+2/0) | 2 | 60 | 3 | 8A6-1 | 2 | 1010 | (+2/0) |  | 1120 | 1060 | 80.69%
367 | JMC1028S-A5-1 | Φ38 | 6300 | 40Cr | 1260 | (+2/0) | 2 | 60 | 4 | ZN1027-A5 | 1 | 1190 | (+2/0) |  | 60 | 0 | 99.05%
368 | AB1746L(AB1798L) | Φ38 | 6100 | 40Cr | 1460 | (+2/0) | 3 | 60 | 4 | 无 | 0 | 0 |  | 手工摆碾线生产 | 248 | 188 | 95.93% | 260611修改
369 | AB1747R(AB1799R) | Φ38 | 5800 | 40Cr | 1145 | (+2/0) | 3 | 60 | 5 | 无 | 0 | 0 |  | 手工摆碾线生产 | 60 | 0 | 98.97%
370 | AB1743L | Φ38 | 5800 | 40Cr | 898 | (+2/0) | 2 | 60 | 5 | ZN1027-A6 | 1 | 1210 | (+2/0) | 摩擦焊生产 | 88 | 28 | 98.48%
371 | AB1744R | Φ38 | 5800 | 40Cr | 501 | (+2/0) | 3 | 60 | 11 | 无 | 0 | 0 |  | 摩擦焊生产 | 256 | 196 | 95.59%
372 | AB16750 | Φ38 | 6300 | 40Cr | 1045 | (+2/0) | 2 | 60 | 4 | 8A6-1 | 2 | 1010 | (+2/0) |  | 1098 | 1038 | 82.57%
373 | AB14840 | Φ38 | 6100 | 40Cr | 1325 | (+2/0) | 2 | 60 | 3 | 8A6-1 | 2 | 1010 | (+2/0) | 自动线生产 | 1105 | 1045 | 81.89%
374 | AB13060 | Φ45 | 6200 | 40Cr | 1025 | (+2/0) | 2 | 60 | 6 | 无 | 0 | 0 |  |  | 38 | -22 | 99.39%
375 | AB1741L | Φ42 | 6500 | 40Cr | 1497 | (+2/0) | 2 | 60 | 4 | 无 | 0 | 0 |  | 自动线生产 | 504 | 444 | 92.25%
376 | AB1668L | Φ45 | 6200 | 40Cr | 1175 | (+2/0) | 2 | 60 | 5 | 无 | 0 | 0 |  |  | 315 | 255 | 94.92%
377 | AB1634R | Φ38 | 6100 | 40Cr | 1079 | (+2/0) | 2 | 60 | 5 | JXW2020Q-AB1-1 | 1 | 560 | (+2/0) | 杆部不加工 | 133 | 73 | 97.82%
378 | AB1765L | Φ45 | 6200 | 40Cr | 1185 | (+2/0) | 2 | 60 | 5 | 无 | 0 | 0 |  |  | 265 | 205 | 95.73%
379 | AB1766R | Φ45 | 6200 | 40Cr | 1367 | (+2/0) | 2 | 60 | 4 | 无 | 0 | 0 |  |  | 724 | 664 | 88.32%
380 | AB1761L(ZN1060-A5) | Φ40 | 6300 | 40Cr | 665 | ±1 | 3 | 60 | 9 | 无 | 0 | 0 |  | 摩擦焊生产 | 288 | 228 | 95.43%
381 | AB1762R(ZN1060-A6) | Φ40 | 6400 | 40Cr | 695 | ±1 | 3 | 60 | 9 | 无 | 0 | 0 |  | 摩擦焊生产 | 118 | 58 | 98.16%
382 | AB1759L | Φ40 | 6400 | 40Cr | 1320 | (+2/0) | 3 | 60 | 4 | BJ1046V8-A6 | 1 | 1035 | (+2/0) |  | 70 | 10 | 98.91%
383 | AB1760R | Φ40 | 5700 | 40Cr | 1085 | (+2/0) | 3 | 60 | 5 | 无 | 0 | 0 |  |  | 260 | 200 | 95.44%
384 | AB14540 | Φ42 | 6500 | 40Cr | 1326 | (+2/0) | 2 | 60 | 4 | AB12880 | 1 | 1125 | (+2/0) |  | 61 | 1 | 99.06%
385 | AB1460L | Φ38 | 6100 | 40Cr | 1071 | (+2/0) | 2 | 60 | 5 | JXW2020Q-AB1-1 | 1 | 560 | (+2/0) | 杆部不加工 | 173 | 113 | 97.16%
386 | AB1461L | Φ38 | 6100 | 40Cr | 1061 | (+2/0) | 2 | 60 | 5 | JXW2020Q-AB1-1 | 1 | 560 | (+2/0) | 杆部不加工 | 223 | 163 | 96.34%
387 | AB1660R | Φ38 | 5800 | 40Cr | 1131 | (+2/0) | 3 | 60 | 5 | 无 | 0 | 0 |  | 杆部不加工 | 130 | 70 | 97.76%
388 | AB1658R | Φ38 | 5800 | 40Cr | 1128 | (+2/0) | 3 | 60 | 5 | 无 | 0 | 0 |  | 杆部不加工 | 145 | 85 | 97.5%
389 | AB1757L | Φ38 | 6100 | 40Cr | 970 | (+2/0) | 3 | 60 | 6 | 无 | 0 | 0 |  | 杆部不加工 | 262 | 202 | 95.7%
390 | AB1758R | Φ38 | 6100 | 40Cr | 1192 | (+2/0) | 3 | 60 | 5 | 无 | 0 | 0 |  | 杆部不加工 | 125 | 65 | 97.95%
391 | AB1644L | Φ38 | 6100 | 40Cr | 1050 | (+2/0) | 2 | 60 | 5 | JXW2020Q-AB1-1 | 1 | 560 | (+2/0) | 杆部不加工 | 278 | 218 | 95.44%
392 | AB12760 | Φ38 | 5800 | 40Cr | 1134 | (+2/0) | 3 | 60 | 5 | 无 | 0 | 0 |  | 杆部不加工 | 115 | 55 | 98.02%
393 | AB12850 | Φ38 | 5800 | 40Cr | 1134 | (+2/0) | 3 | 60 | 5 | 无 | 0 | 0 |  | 杆部不加工 | 115 | 55 | 98.02%
394 | JMC1063-A5 | Φ38 | 5800 | 40Cr | 1139 | (+2/0) | 3 | 60 | 5 | 无 | 0 | 0 |  | 杆部不加工 | 90 | 30 | 98.45%
395 | CA1-A6 | Φ38 | 5800 | 40Cr | 1129 | (+2/0) | 3 | 60 | 5 | 无 | 0 | 0 |  | 杆部不加工 | 140 | 80 | 97.59%
396 | DF1051-A6 | Φ38 | 5800 | 40Cr | 1134 | (+2/0) | 3 | 60 | 5 | 无 | 0 | 0 |  | 杆部不加工 | 115 | 55 | 98.02%
397 | DF1051C-A6 | Φ38 | 5800 | 40Cr | 1114 | (+2/0) | 3 | 60 | 5 | 无 | 0 | 0 |  | 杆部不加工 | 215 | 155 | 96.29%
398 | JMC1041S-A6 | Φ38 | 6100 | 40Cr | 1169 | (+2/0) | 3 | 60 | 5 | 无 | 0 | 0 |  | 杆部不加工 | 240 | 180 | 96.07%
399 | JMC1065-A5-1 | Φ38 | 6100 | 40Cr | 1169 | (+2/0) | 3 | 60 | 5 | 无 | 0 | 0 |  | 杆部不加工 | 240 | 180 | 96.07%
400 | SA1050-A5 | Φ38 | 5800 | 40Cr | 1139 | (+2/0) | 3 | 60 | 5 | 无 | 0 | 0 |  | 杆部不加工 | 90 | 30 | 98.45%
401 | QSH41-A6 | Φ38 | 6100 | 40Cr | 1149 | (+2/0) | 3 | 60 | 5 | 无 | 0 | 0 |  | 杆部不加工 | 340 | 280 | 94.43%
402 | AB13220 | Φ38 | 6100 | 40Cr | 1189 | (+2/0) | 3 | 60 | 5 | 无 | 0 | 0 |  | 杆部不加工 | 140 | 80 | 97.7%
403 | AB16540 | Φ38 | 6100 | 40Cr | 1161 | (+2/0) | 3 | 60 | 5 | 无 | 0 | 0 |  | 杆部不加工 | 280 | 220 | 95.41%
404 | 8A6-1 | Φ36 | 5500 | 40Cr | 1068 | (+2/0) | 2 | 60 | 5 | 无 | 0 | 0 |  | 杆部不加工 | 150 | 90 | 97.27%
405 | 8A6-A | Φ36 | 5500 | 40Cr | 1068 | (+2/0) | 2 | 60 | 5 | 无 | 0 | 0 |  | 杆部不加工 | 150 | 90 | 97.27%
406 | 8A6-3 | Φ36 | 5500 | 40Cr | 1068 | (+2/0) | 2 | 60 | 5 | 无 | 0 | 0 |  | 杆部不加工 | 150 | 90 | 97.27%
407 | AB12420 | Φ36 | 6200 | 40Cr | 1168 | (+2/0) | 2 | 60 | 5 | 无 | 0 | 0 |  | 杆部不加工 | 350 | 290 | 94.35%
408 | AB16370 | Φ38 | 6300 | 40Cr | 677.5 | (+2/0) | 3 | 60 | 9 | 无 | 0 | 0 |  | 摩擦焊生产 | 175.5 | 115.5 | 97.21%
409 | AB1763L(AB1777L) | Φ38 | 5800 | 40Cr | 1430 | (+2/0) | 3 | 60 | 4 | 无 | 0 | 0 |  | 手工摆碾线生产 | 68 | 8 | 98.83%
410 | AB1764R(AB1778R) | Φ38 | 6100 | 40Cr | 1165 | (+2/0) | 3 | 60 | 5 | 无 | 0 | 0 |  | 手工摆碾线生产 | 260 | 200 | 95.74%
411 | AB1770L | Φ40 | 6300 | 40Cr | 1030 | (+2/0) | 3 | 60 | 6 | 无 | 0 | 0 |  |  | 102 | 42 | 98.38%
412 | AB1769R | Φ40 | 6300 | 40Cr | 1230 | (+2/0) | 3 | 60 | 5 | 无 | 0 | 0 |  |  | 135 | 75 | 97.86%
413 | AB17680 | Φ38 | 6100 | 40Cr | 826 | (+2/0) | 3 | 60 | 7 | 无 | 0 | 0 |  | 摩擦焊生产 | 297 | 237 | 95.13%
414 | AB12710(摆碾) | Φ38 | 6300 | 40Cr | 1229 | (+2/0) | 2 | 60 | 5 | 无 | 0 | 0 |  | 杆部不加工 | 145 | 85 | 97.7%
415 | AB12710(摆碾) | Φ40 | 5900 | 40Cr | 1195 | (+2/0) | 2 | 60 | 3 | V348ABA-A2-1 | 2 | 1080 | (+2/0) |  | 1225 | 1165 | 79.24% | 260618修改
416 | AB12780 | Φ42 | 6500 | 40Cr | 1085 | (+2/0) | 3 | 60 | 5 | 无 | 0 | 0 |  |  | 1060 | 1000 | 83.69%
417 | AB1481R | Φ38 | 6100 | 40Cr | 1047 | (+2/0) | 2 | 60 | 5 | JXW2020Q-AB1-1 | 1 | 560 | (+2/0) | 杆部不加工 | 293 | 233 | 95.2%
418 | AB1563R | Φ38 | 6100 | 40Cr | 1068 | (+2/0) | 2 | 60 | 5 | JXW2020Q-AB1-1 | 1 | 560 | (+2/0) | 杆部不加工 | 188 | 128 | 96.92%
419 | AB1753L | Φ38 | 5800 | 40Cr | 1101 | (+2/0) | 2 | 60 | 5 | 无 | 0 | 0 |  |  | 285 | 225 | 95.09%
420 | AB1709L | Φ38 | 6100 | 40Cr | 1060 | (+2/0) | 2 | 60 | 5 | JXW2020Q-AB1-1 | 1 | 560 | (+2/0) | 杆部不加工 | 228 | 168 | 96.26%
421 | AB1645R | Φ38 | 5800 | 40Cr | 1270 | (+2/0) | 2 | 60 | 4 | JXW2020Q-AB1-1 | 1 | 560 | (+2/0) | 杆部不加工 | 150 | 90 | 97.41%
422 | AB1646L | Φ38 | 6100 | 40Cr | 1057 | (+2/0) | 2 | 60 | 5 | JXW2020Q-AB1-1 | 1 | 560 | (+2/0) | 杆部不加工 | 243 | 183 | 96.02%
423 | AB1647R | Φ38 | 5800 | 40Cr | 1262 | (+2/0) | 2 | 60 | 4 | JXW2020Q-AB1-1 | 1 | 560 | (+2/0) | 杆部不加工 | 182 | 122 | 96.86%
424 | AB1538L | Φ38 | 5800 | 40Cr | 1279 | (+2/0) | 2 | 60 | 4 | JXW2020Q-AB1-1 | 1 | 560 | (+2/0) | 杆部不加工 | 114 | 54 | 98.03%
425 | AB1562L | Φ38 | 5800 | 40Cr | 1242 | (+2/0) | 2 | 60 | 4 | JXW2020Q-AB1-1 | 1 | 560 | (+2/0) | 杆部不加工 | 262 | 202 | 95.48%
426 | AB1480L | Φ38 | 5800 | 40Cr | 1247 | (+2/0) | 2 | 60 | 4 | JXW2020Q-AB1-1 | 1 | 560 | (+2/0) | 杆部不加工 | 242 | 182 | 95.83%
427 | AB15270 | Φ38 | 6100 | 40Cr | 1204 | (+2/0) | 2 | 60 | 5 | 无 | 0 | 0 |  | 杆部不加工 | 70 | 10 | 98.85%
428 | AB15550 | Φ38 | 5800 | 40Cr | 1147 | (+2/0) | 2 | 60 | 5 | 无 | 0 | 0 |  | 杆部不加工 | 55 | -5 | 99.05%
429 | AB16260 | Φ38 | 5800 | 40Cr | 1270 | (+2/0) | 2 | 60 | 4 | JXW2020Q-AB1-1 | 1 | 560 | (+2/0) | 杆部不加工 | 150 | 90 | 97.41%
430 | AB1539R | Φ38 | 6100 | 40Cr | 1076 | (+2/0) | 2 | 60 | 5 | JXW2020Q-AB1-1 | 1 | 560 | (+2/0) | 杆部不加工 | 148 | 88 | 97.57%
431 | AB14590(摆碾) | Φ40 | 5900 | 40Cr | 1185 | (+2/0) | 2 | 60 | 4 | BJ1046V8-A6 | 1 | 1035 | (+2/0) |  | 115 | 55 | 98.05% | 260127修改
432 | ZN1031-A5 | Φ38 | 5800 | 40Cr | 1180 | (+2/0) | 2 | 60 | 4 | AB14130 | 1 | 816.5 | (+2/0) |  | 253.5 | 193.5 | 95.63%
433 | AB17670 | Φ40 | 6300 | 40Cr | 839.5 | ±1 | 2 | 60 | 6 | BJ1046V8-A6 | 1 | 1035 | (+2/0) | 摩擦焊生产 | 214 | 154 | 96.6%
434 | AB14590 | Φ38 | 6100 | 40Cr | 1197 | (+2/0) | 2 | 60 | 5 | 无 | 0 | 0 |  | 杆部不加工 | 105 | 45 | 98.28%
435 | AB1775L | Φ40 | 6300 | 40Cr | 1192 | (+2/0) | 3 | 60 | 5 | 无 | 0 | 0 |  |  | 325 | 265 | 94.84% | 2026-3-27修改
436 | AB1776R | Φ40 | 5900 | 40Cr | 972 | (+2/0) | 2 | 60 | 6 | 无 | 0 | 0 |  |  | 56 | -4 | 99.05% | 2026-3-27修改
437 | AB1783L | Φ36 | 6200 | 40Cr | 938 | (+2/0) | 2 | 60 | 5 | AB1784R | 1 | 1223 | (+2/0) |  | 275 | 215 | 95.56%
438 | AB1784R | Φ36 | 6200 | 40Cr | 1223 | (+2/0) | 3 | 60 | 5 | 无 | 0 | 0 |  |  | 70 | 10 | 98.87%
439 | AB1787L | Φ40 | 6400 | 40Cr | 1320 | (+2/0) | 3 | 60 | 4 | BJ1046V8-A6 | 1 | 1035 | (+2/0) |  | 70 | 10 | 98.91%
440 | AB1788R | Φ40 | 5700 | 40Cr | 1085 | (+2/0) | 3 | 60 | 5 | 无 | 0 | 0 |  |  | 260 | 200 | 95.44%
441 | AB1796L | Φ45 | 6200 | 40Cr | 1404 | (+2/0) | 3 | 60 | 4 | 无 | 0 | 0 |  |  | 572 | 512 | 90.77%
442 | AB1797R | Φ45 | 6200 | 40Cr | 1200 | (+2/0) | 3 | 60 | 5 | 无 | 0 | 0 |  |  | 185 | 125 | 97.02%
443 | ZN1067-A5 | Φ42 | 6500 | 40Cr | 1225 | (+2/0) | 3 | 60 | 5 | 无 | 0 | 0 |  |  | 360 | 300 | 94.46%
444 | ZN1067-A6 | Φ42 | 6500 | 40Cr | 1255 | (+2/0) | 3 | 60 | 5 | 无 | 0 | 0 |  |  | 210 | 150 | 96.77%
445 | AB14010 | Φ38 | 6300 | 40Cr | 1249 | (+2/0) | 2 | 60 | 4 | ZN1027-A6 | 1 | 1210 | (+2/0) | 杆部不加工 | 84 | 24 | 98.67%
446 | AB1772L | Φ40 | 5700 | 40Cr | 1119 | (+2/0) | 3 | 60 | 5 | 无 | 0 | 0 |  |  | 90 | 30 | 98.42%
447 | AB1773R | Φ40 | 6300 | 40Cr | 1299 | (+2/0) | 2 | 60 | 4 | BJ1046V8-A6 | 1 | 1035 | (+2/0) |  | 59 | -1 | 99.06%
448 | AB1785L | Φ45 | 6200 | 40Cr | 1324 | (+2/0) | 3 | 60 | 4 | 无 | 0 | 0 |  |  | 892 | 832 | 85.61%
449 | AB1786R | Φ45 | 6200 | 40Cr | 1120 | (+2/0) | 2 | 60 | 4 | AB1785L | 1 | 0 |  |  | 1710 | 1650 | 72.42%
450 | SC1021S-A3 | Φ36 | 5550 | 40Cr | 1350 | (+2/0) | 3 | 60 | 4 | 无 | 0 | 0 |  | 自动线生产 | 138 | 78 | 97.51% | 湘钢材料
451 | SC1021S-A4 | Φ36 | 5550 | 40Cr | 1370 | (+2/0) | 2 | 60 | 4 | 无 | 0 | 0 |  | 自动线生产 | 62 | 2 | 98.88% | 湘钢材料
452 | AB1800L | Φ38 | 6300 | 40Cr | 875.5 | (+2/0) | 2 | 60 | 7 | 无 | 0 | 0 |  | 摩擦焊生产 | 157.5 |  | 97.5%
453 | AB1746L(AB1798L) | Φ38 | 5800 | 40Cr | 1417 | (+2/0) | 2 | 60 | 4 | 无 | 0 | 0 |  | 自动线生产 | 124 | 64 | 97.86%
454 | AB1686L | Φ36 | 5500 | 40Cr | 1250 | (+2/0) | 3 | 60 | 3 | AB14390 | 1 | 1505 | (+2/0) |  | 233 | 173 | 95.76% | 借用AB1523L毛坯
455 | AB15590 | Φ38 | 5800 | 40Cr | 702 | (+2/0) | 2 | 60 | 8 | 无 | 0 | 0 |  | 摩擦焊生产 | 168 |  | 97.1%
456 | AB16500 | Φ36 | 6200 | 40Cr | 720.5 | (+2/0) | 2 | 60 | 8 | 无 | 0 | 0 |  | 摩擦焊生产 | 420 | 360 | 93.23%
457 | AB1815L | Φ40 | 5700 | 40Cr | 1118 | (+2/0) | 3 | 60 | 5 | 无 | 0 | 0 |  |  | 95 | 35 | 98.33%
458 | AB1816R | Φ40 | 5700 | 40Cr | 1085 | (+2/0) | 3 | 60 | 5 | 无 | 0 | 0 |  |  | 260 | 200 | 95.44%
459 | AB14250 | Φ36 | 6200 | 40Cr | 677.5 | (+2/0) | 3 | 60 | 9 | 无 | 0 | 0 |  | 摩擦焊生产 | 75.5 | 15.5 | 98.78%
460 | AB1741L | Φ40 | 6300 | 40Cr | 1550 | (+2/0) | 2 | 60 | 4 | 无 | 0 | 0 |  | 自动线生产 | 92 | 32 | 98.54%
461 | AB1740R | Φ38 | 6300 | 40Cr | 1222 | (+2/0) | 2 | 60 | 5 | 无 | 0 | 0 |  | 自动线生产 | 180 |  | 97.14%
462 | AB1746L(AB1798L) | Φ38 | 6100 | 40Cr | 1460 | (+2/0) | 2 | 60 | 4 | 无 | 0 | 0 |  | 手工摆碾线生产 | 252 | 192 | 95.87%
463 | AB14250 | Φ36 | 5500 | 40Cr | 677.5 | (+2/0) | 2 | 60 | 8 | 无 | 0 | 0 |  | 摩擦焊生产 | 64 | 4 | 98.84%
464 | AB14850 | Φ38 | 6100 | 40Cr | 1310 | (+2/0) | 3 | 60 | 4 | JXW2020Q-AB1-1 | 1 | 560 | (+2/0) | 自动线生产 | 285 | 225 | 95.33%
465 | AB14840 | Φ38 | 6300 | 40Cr | 1325 | (+2/0) | 3 | 60 | 4 | AB14130 | 1 | 816.5 | (+2/0) | 自动线生产 | 168.5 | 108.5 | 97.33%
466 | AB14130 | Φ38 | 6300 | 40Cr | 1525 | (+2/0) | 2 | 60 | 4 | 无 | 0 | 0 |  | 自动线生产 | 192 |  | 96.95%
467 | AB14130 | Φ38 | 6100 | 40Cr | 1525 | (+2/0) | 3 | 60 | 3 | AB14840 | 1 | 1325 | (+2/0) | 自动线生产 | 188 | 128 | 96.92%
468 | AB1813L | Φ36 | 6200 | 40Cr | 974 | (+2/0) | 2 | 60 | 6 | 无 | 0 | 0 |  |  | 344 | 284 | 94.45%
469 | AB1814R | Φ36 | 6200 | 40Cr | 1192 | (+2/0) | 2 | 60 | 5 | 无 | 0 | 0 |  |  | 230 | 170 | 96.29%
470 | AB1819L | Φ38 | 5800 | 40Cr | 1265 | (+2/0) | 3 | 60 | 4 | JXW2020Q-AB1-1 | 1 | 560 | (+2/0) |  | 165 | 105 | 97.16%
471 | AB1820R | Φ38 | 5800 | 40Cr | 1086 | (+2/0) | 2 | 60 | 5 | 无 | 0 | 0 |  |  | 360 | 300 | 93.79%
472 | AB1540L | Φ36 | 6200 | 40Cr | 739.5 | (+2/0) | 3 | 60 | 8 | 无 | 0 | 0 |  |  | 260 | 200 | 95.81%
473 | AB1541R | Φ36 | 5660 | 40Cr | 699.5 | (+2/0) | 2 | 60 | 8 | 无 | 0 | 0 |  |  | 48 | 0 | 99.15%
474 | AB1810R | Φ40 | 5700 | 40Cr | 1085 | (+2/0) | 3 | 60 | 5 | 无 | 0 | 0 |  |  | 260 | 200 | 95.44%
474 | AB1811L | Φ40 | 5700 | 40Cr | 1325 | (+2/0) | 3 | 60 | 4 | 无 | 0 | 0 |  |  | 388 | 328 | 93.19%
475 | AB1808L | Φ36 | 5660 | 40Cr | 1102 | (+2/0) | 3 | 60 | 5 | 无 | 0 | 0 |  |  | 135 | 75 | 97.61% | 260618修改
476 | AB1809R | Φ36 | 5500 | 40Cr | 1322 | (+2/0) | 3 | 60 | 4 | 无 | 0 | 0 |  |  | 200 | 140 | 96.36% | 260618修改
477 | AB1806L | Φ36 | 6200 | 40Cr | 1122 | (+2/0) | 3 | 60 | 4 | AB14390 | 1 | 1505 | (+2/0) |  | 192 | 132 | 96.9% | 260618修改
478 | AB1807R | Φ36 | 5500 | 40Cr | 1303 | (+2/0) | 3 | 60 | 4 | 无 | 0 | 0 |  |  | 276 | 216 | 94.98% | 260618修改
479 | FZ6700A-A3 | Φ45 | 6200 | 40Cr | 1193 | (+2/0) | 3 | 60 | 5 | 无 | 0 | 0 |  |  | 220 | 160 | 96.45%
480 | AB18230 | Φ38 | 5800 | 40Cr | 691.5 | (+2/0) | 2 | 60 | 8 | 无 | 0 | 0 |  | 摩擦焊生产 | 252 | 192 | 95.66%
481 | AB14390 | Φ36 | 5660 | 40Cr | 1505 | (+2/0) | 3 | 60 | 3 | AB14250 | 1 | 677.5 | (+2/0) | 自动线生产 | 455.5 | 395.5 | 91.95% | 临时替代
482 | AB15890(摆辗) | Φ40 | 5700 | 40Cr | 1090 | (+2/0) | 3 | 60 | 5 | 无 | 0 | 0 |  |  | 235 | 177 | 95.88% | 260616修改
483 | AB1819L | Φ36 | 5500 | 40Cr | 1316 | (+2/0) | 3 | 60 | 4 | 无 | 0 | 0 |  |  | 224 | 164 | 95.93%
484 | AB1820R | Φ36 | 6200 | 40Cr | 1137 | (+2/0) | 3 | 60 | 4 | AB14390 | 1 | 1505 | (+2/0) |  | 132 | 72 | 97.87%
485 | AB1634R | Φ36 | 6200 | 40Cr | 1127 | (+2/0) | 3 | 60 | 4 | AB14390 | 1 | 1505 | (+2/0) |  | 172 | 112 | 97.23%
486 | AB1633L | Φ36 | 5500 | 40Cr | 1331 | (+2/0) | 3 | 60 | 4 | 无 | 0 | 0 |  |  | 164 | 104 | 97.02%
487 | AB1757L | Φ36 | 6200 | 40Cr | 1021 | (+2/0) | 2 | 60 | 6 | 无 | 0 | 0 |  |  | 62 | 2 | 99%
488 | AB1758R | Φ36 | 5500 | 40Cr | 1243 | (+2/0) | 3 | 60 | 3 | AB14390 | 1 | 1505 | (+2/0) |  | 254 | 194 | 95.38%
489 | AB1646L | Φ36 | 5660 | 40Cr | 1108 | (+2/0) | 3 | 60 | 5 | 无 | 0 | 0 |  |  | 105 | 45 | 98.14%
490 | AB1647R | Φ36 | 5500 | 40Cr | 1313 | (+2/0) | 3 | 60 | 4 | 无 | 0 | 0 |  |  | 236 | 176 | 95.71%
491 | AB1557L | Φ36 | 5500 | 40Cr | 1308 | (+2/0) | 3 | 60 | 4 | 无 | 0 | 0 |  |  | 256 | 196 | 95.35%
492 | AB1558R | Φ36 | 6200 | 40Cr | 1103 | (+2/0) | 3 | 60 | 4 | AB14390 | 1 | 1505 | (+2/0) |  | 268 | 208 | 95.68%
493 | AB1645R(摆辗) | Φ40 | 6400 | 40Cr | 1255 | (+2/0) | 3 | 60 | 5 | 无 | 0 | 0 |  |  | 110 | 50 | 98.28%
494 | AB1763L(AB1777L) | Φ36 | 6200 | 40Cr | 1467 | (+2/0) | 3 | 60 | 4 | 无 | 0 | 0 |  | 自动线生产 | 320 | 260 | 94.84%
495 | AB1764R(AB1778R) | Φ36 | 6200 | 40Cr | 1202 | (+2/0) | 3 | 60 | 5 | 无 | 0 | 0 |  | 自动线生产 | 175 | 115 | 97.18%
496 | AB3271R | Φ48 | 6100 | 40Cr | 483 | (+2/0) | 3 | 60 | 12 | 无 | 0 | 0 |  |  | 268 | 208 | 95.61%
497 | AB16620 | Φ36 | 5660 | 40Cr | 692 | (+2/0) | 3 | 60 | 8 | 无 | 0 | 0 |  |  | 100 | 40 | 98.23%
498 | AB1747R(AB1799R) | Φ38 | 5800 | 40Cr | 1105 | (+2/0) | 2 | 60 | 5 | 无 | 0 | 0 |  | 自动线生产 | 265 | 205 | 95.43%
499 | AB1688L | Φ38 | 5800 | 40Cr | 1417 | (+2/0) | 2 | 60 | 4 | 无 | 0 | 0 |  | 自动线生产 | 124 | 64 | 97.86%
500 | AB1689R | Φ38 | 5800 | 40Cr | 1105 | (+2/0) | 2 | 60 | 5 | 无 | 0 | 0 |  | 自动线生产 | 265 | 205 | 95.43%
501 | JMC1053M8F-A6(摆辗) | Φ40 | 5700 | 40Cr | 1105 | (+2/0) | 3 | 60 | 5 | 无 | 0 | 0 |  |  | 160 | 100 | 97.19%
502 | AB15270(摆辗) | Φ40 | 6300 | 40Cr | 1185 | (+2/0) | 3 | 60 | 5 | 无 | 0 | 0 |  |  | 360 | 300 | 94.29%
503 | AB15550(摆辗) | Φ40 | 5900 | 40Cr | 1133 | (+2/0) | 3 | 60 | 5 | 无 | 0 | 0 |  |  | 220 | 160 | 96.27%
504 | AB15870(摆辗) | Φ40 | 5900 | 40Cr | 1135 | (+2/0) | 3 | 60 | 5 | 无 | 0 | 0 |  |  | 210 | 150 | 96.44%
505 | ZQ1029MOS-A5(AB1832L） | Φ38 | 6100 | 40Cr | 642 | (+2/0) | 2 | 60 | 9 | 无 | 0 | 0 |  | 摩擦焊生产 | 304 | 244 | 95.02%
506 | ZQ1029MOS-A6(AB1833R） | Φ38 | 6100 | 40Cr | 666 | (+2/0) | 2 | 60 | 9 | 无 | 0 | 0 |  | 摩擦焊生产 | 88 | 28 | 98.56%
507 | AB12710 | Φ38 | 6300 | 40Cr | 1209 | (+2/0) | 2 | 60 | 5 | 无 | 0 | 0 |  | 杆部不加工 | 245 | 200 | 96.11%
508 | AB1644L(摆辗) | Φ40 | 6300 | 40Cr | 1035 | (+2/0) | 3 | 60 | 6 | 无 | 0 | 0 |  |  | 72 | 12 | 98.86%
509 | AB1645R(摆辗) | Φ40 | 6400 | 40Cr | 1255 | (+2/0) | 3 | 60 | 5 | 无 | 0 | 0 |  |  | 110 | 50 | 98.28%
510 | AB1778R | Φ38 | 5800 | 40Cr | 1130 | (+2/0) | 2 | 60 | 5 | 无 | 0 | 0 |  | 自动线生产 | 140 | 80 | 97.59%
511 | AB1777L | Φ38 | 5800 | 40Cr | 1395 | (+2/0) | 2 | 60 | 4 | 无 | 0 | 0 |  | 自动线生产 | 212 | 152 | 96.34%
512 | AB1822R | Φ38 | 6100 | 40Cr | 1438 | (+2/0) | 2 | 60 | 4 | 无 | 0 | 0 |  | 自动线生产 | 340 |  | 94.43%
513 | AB1821L | Φ38 | 5800 | 40Cr | 1401 | (+2/0) | 2 | 60 | 4 | 无 | 0 | 0 |  | 自动线生产 | 188 |  | 96.76%
514 | AB18340 | Φ40 | 5900 | 40Cr | 1148 | (+2/0) | 3 | 60 | 5 | 无 | 0 | 0 |  |  | 145 | 85 | 97.54%
515 | AB1542L | Φ36 | 5660 | 40Cr | 698.5 | (+2/0) | 2 | 60 | 8 | 无 | 0 | 0 |  | 摩擦焊生产 | 56 | 0 | 99.01%
516 | AB1543R | Φ36 | 6200 | 40Cr | 644.5 | (+2/0) | 2 | 60 | 9 | 无 | 0 | 0 |  | 摩擦焊生产 | 381.5 | 321.5 | 93.85%
517 | AB1838L | Φ38 | 5800 | 40Cr | 1421 | (+2/0) | 2 | 60 | 4 | 无 | 0 | 0 |  | 自动线生产 | 108 | 48 | 98.14%
518 | AB1839R | Φ38 | 5800 | 40Cr | 1110 | (+2/0) | 2 | 60 | 5 | 无 | 0 | 0 |  | 自动线生产 | 240 | 180 | 95.86%
519 | SC1021S-A3 | Φ36 | 5660 | 40Cr | 1370 | (+2/0) | 3 | 60 | 4 | 无 | 0 | 0 |  | 自动线生产 | 168 | 108 | 97.03%
520 | AB1497L(自动线Φ38) | Φ38 | 5800 | 40Cr | 1382 | (+2/0) | 2 | 60 | 4 | 无 | 0 | 0 |  | 自动线生产 | 264 | 204 | 95.45%
521 | AB1498R(自动线Φ38) | Φ38 | 5800 | 40Cr | 1143 | (+2/0) | 2 | 60 | 5 | 无 | 0 | 0 |  | 自动线生产 | 75 | 15 | 98.71%
522 | ZN1047-A5 | Φ38 | 6100 | 40Cr | 1365 | (+2/0) | 2 | 60 | 4 | JXW2020Q-AB1-1 | 1 | 560 | (+2/0) | 自动线生产 | 70 | 10 | 98.85%
523 | ZN1047-A6 | Φ38 | 5800 | 40Cr | 1383 | (+2/0) | 2 | 60 | 4 | 无 | 0 | 0 |  | 自动线生产 | 260 | 200 | 95.52%
524 | JMC1071P8N-A3-1 | Φ42 | 6500 | 40Cr | 1345 | (+2/0) | 2 | 60 | 4 | AB13060 | 1 | 1050 | (+2/0) |  | 60 | 0 | 99.08%
525 | AB1497L(AB1827L) | Φ36 | 6200 | 40Cr | 1454 | (+2/0) | 2 | 60 | 4 | 无 | 0 | 0 |  | 自动线生产 | 376 | 316 | 93.94%
526 | AB13800 | Φ45 | 6200 | 40Cr | 1310 | (+2/0) | 3 | 60 | 4 | 无 | 0 | 0 |  |  | 948 | 888 | 84.71%
527 | AB13790 | Φ45 | 6200 | 40Cr | 1195 | (+2/0) | 3 | 60 | 5 | 无 | 0 | 0 |  |  | 210 | 150 | 96.61%
528 | AB14040 | Φ45 | 6200 | 40Cr | 1250 | (+2/0) | 2 | 60 | 4 | AB13060 | 1 | 1025 | (+2/0) |  | 165 | 105 | 97.34%
529 | AB14550 | Φ45 | 6200 | 40Cr | 1210 | (+2/0) | 3 | 60 | 5 | 无 | 0 | 0 |  |  | 135 | 75 | 97.82%
530 | AB14560 | Φ45 | 6200 | 40Cr | 1265 | (+2/0) | 2 | 60 | 4 | AB13060 | 1 | 1025 | (+2/0) |  | 105 | 45 | 98.31%
531 | AB1845L | Φ40 | 6300 | 40Cr | 1540 | (+2/0) | 3 | 60 | 4 | 无 | 0 | 0 |  | 自动线生产 | 128 | 68 | 97.97%
532 | AB1846R | Φ40 | 5900 | 40Cr | 1156 | (+2/0) | 3 | 60 | 5 | 无 | 0 | 0 |  | 自动线生产 | 105 | 45 | 98.22%
533 | AB18360 | Φ40 | 5700 | 40Cr | 617.5 | (+2/0) | 3 | 60 | 9 | 无 | 0 | 0 |  | 摩擦焊生产 | 115.5 | 55.5 | 97.97%